## Soil 1 GSD
GRADATION ANALYSIS
|  | Project Name: | AA embankment |  |  | Lab. No.: |  |  | Proj. No.:
|  | Sample No.: | AA embankment Soil 1 |  |  | Depth, ft.: |  |  | Date: | 2011-08-01
|  | Description: | [6 empty] | Tested By: | Yongsub | Jung
Checked By:
|  | Sieve Test (ASTM D422-63(2002)e1 | [11 empty] | Hydrometer Test (ASTM D422)
[6 empty] | Weight (g) |  |  | Percent (%)
Before washing |  |  |  | Sieve No. | Opening (mm) | Sieve | Sieve+Soil | Retained | Retained | Cumulative | Passing | Container + Dry soil (g) | 842.37
Bowl+dry soil (g) | 972.35 |  |  | 2 | 9.5 | 552.78 | 581.57 | 28.79 | 4.675295 | 4.675295 | 95.3247 | Container (g) | 226.67 |  | Meniscus Height (Divisions) |  |  | 1 |  | Wegith of Dry Soil (g) |  |  | 50.11
Bowl (g) | 225.86 |  |  | 4 | 4.75 | 579.99 | 620.7 | 40.71 | 6.61102 | 11.28632 | 88.71368 | Dry soil (g) | 615.7 |  | Zero Correction Factor (Divisions) |  |  | 8 |  | Specific Gravity |  |  | 2.75
Dry soil (g) | 746.49 |  |  | 10 | 2 | 493.04 | 575.94 | 82.9 | 13.46238 | 24.7487 | 75.2513 |  |  |  | % Passing #200 |  |  | 18.94508 |  | Specific Gravity Correction |  |  | 0.98
After washing (washed and dried 2 times) |  |  |  | 20 | 0.85 | 435.85 | 524.69 | 88.84 | 14.427 | 39.17569 | 60.82431 |  |  |  | Elapsed Time | Actual | Temp. | Temp. | K | Corrected | % Finer | Rm | Length, L | Diameter | Normalized
Bowl+dry soil (g) | 940 |  |  | 40 | 0.425 | 376.91 | 454.65 | 77.74 | 12.62443 | 51.80013 | 48.19987 |  |  |  | (min) | Reading | (C) | Correction |  | Reading | than D |  | (cm) | (mm) | % Finer
Bowl (g) | 324.55 |  |  | 100 | 0.15 | 316.07 | 531.72 | 215.65 | 35.02006 | 86.82018 | 13.17982 |  |  |  | 0.25 | 52 | 21.8 | 0.36 | 0.0129 | 44.36 | 86.75474 | 53 | 7.6 | 0.07112569 | 16.43576
Dry Soil (g) | 615.45 |  |  | 200 | 0.075 | 335.71 | 406.39 | 70.68 | 11.47794 | 98.29812 | 1.701879 |  |  |  | 0.5 | 49 | 21.8 | 0.36 | 0.0129 | 41.36 | 80.88765 | 50 | 8.1 | 0.0519215 | 15.32423
|  |  |  | pan |  | 365.02 | 375.5 | 10.48 | 1.701879 | 100 | 0 |  |  |  | 1 | 42 | 21.8 | 0.36 | 0.0129 | 34.36 | 67.19776 | 43 | 9.2 | 0.03912764 | 12.73067
wt. of fines | 131.04 | [5 empty] | Total | 615.79 | [6 empty] | 2 | 35 | 21.8 | 0.36 | 0.0129 | 27.36 | 53.50788 | 36 | 10.4 | 0.02941653 | 10.13711
% fines | 17.55415 | [13 empty] | 4 | 29 | 21.8 | 0.36 | 0.0129 | 21.36 | 41.7737 | 30 | 11.4 | 0.02177771 | 7.914063
[15 empty] | 8 | 24 | 21.8 | 0.36 | 0.0129 | 16.36 | 31.99521 | 25 | 12.2 | 0.01593032 | 6.06152
[6 empty] | Weight (g) |  |  | Percent (%) | [5 empty] | 16 | 21.5 | 21.8 | 0.36 | 0.0129 | 13.86 | 27.10597 | 22.5 | 12.6 | 0.01144761 | 5.135248
|  |  |  | Sieve No. | Opening (mm) | Sieve | Sieve+Soil | Retained | Retained | Cumulative | Passing |  |  |  | 30 | 18 | 21.8 | 0.36 | 0.0129 | 10.36 | 20.26103 | 19 | 13.2 | 0.008556892 | 3.838469
|  |  |  | 2 | 9.5 | 552.78 | 581.57 | 28.79 | 3.855167 | 3.855167 | 96.14483 |  |  |  | 60 | 16 | 21.8 | 0.36 | 0.0129 | 8.36 | 16.34963 | 17 | 13.5 | 0.006119007 | 3.097451
|  |  |  | 4 | 4.75 | 579.99 | 620.7 | 40.71 | 5.451332 | 9.306498 | 90.6935 |  |  |  | 120 | 13.5 | 21.8 | 0.36 | 0.0129 | 5.86 | 11.46039 | 14.5 | 13.9 | 0.004390424 | 2.17118
|  |  |  | 10 | 2 | 493.04 | 575.94 | 82.9 | 11.10084 | 20.40734 | 79.59266 |  |  |  | 375 | 13 | 21.8 | 0.36 | 0.0129 | 5.36 | 10.48254 | 14 | 14 | 0.002492517 | 1.985926
|  |  |  | 20 | 0.85 | 435.85 | 524.69 | 88.84 | 11.89625 | 32.30359 | 67.69641 |  |  |  | 1440 | 11 | 21.8 | 0.36 | 0.0129 | 3.36 | 6.571143 | 12 | 14.3 | 0.001285513 | 1.244909
|  |  |  | 40 | 0.425 | 376.91 | 454.65 | 77.74 | 10.40989 | 42.71348 | 57.28652 |  |  |  | 1770 | 10 | 21.8 | 0.36 | 0.0129 | 2.36 | 4.615446 | 11 | 14.5 | 0.001167581 | 0.8744002
|  |  |  | 100 | 0.15 | 316.07 | 531.72 | 215.65 | 28.87693 | 71.59041 | 28.40959
|  |  |  | 200 | 0.075 | 335.71 | 406.39 | 70.68 | 9.464508 | 81.05492 | 18.94508
|  |  |  | pan |  | 365.02 | 506.5 | 141.48 | 18.94508 | 100 | 0
[7 empty] | Total | 746.79

## Soil 2 GSD
GRADATION ANALYSIS
|  | Project Name: | AA embankment |  |  | Lab. No.: |  |  | Proj. No.:
|  | Sample No.: | AA embankment Soil 2 |  |  | Depth, ft.: |  |  | Date: | 2011-08-01
|  | Description: | [6 empty] | Tested By: | Yongsub | Jung
Checked By:
Sieve Test (ASTM D422-63(2002)e1
[5 empty] | Weight (g) |  |  | Percent (%)
Before washing |  |  | Sieve No. | Opening (mm) | Sieve | Sieve+Soil | Retained | Retained | Cumulative | Passing |  | Container + Dry soil (g) |  |  | 750.17
Bowl+dry soil (g) | 790.52 |  |  | 13.33 | 602.2 | 637.37 | 35.17 | 6.726466 | 6.726466 | 93.27353 |  | Container (g) |  |  | 226.42
Bowl (g) | 242.75 |  | 2 | 9.5 | 552.78 | 586.1 | 33.32 | 6.372643 | 13.09911 | 86.90089 |  | Dry soil (g) |  |  | 523.75
Dry Soil (g) | 547.77 |  | 4 | 4.75 | 580.45 | 674.2 | 93.75 | 17.93023 | 31.02934 | 68.97066
After washing (washed and dried 2 times) |  |  | 10 | 2 | 492.97 | 601.53 | 108.56 | 20.76273 | 51.79207 | 48.20793
Bowl+dry soil (g) | 749.11 |  | 20 | 0.85 | 435.77 | 507.77 | 72 | 13.77042 | 65.56248 | 34.43752
Bowl (g) | 225.98 |  | 40 | 0.425 | 377.27 | 432.99 | 55.72 | 10.65677 | 76.21926 | 23.78074
Dry Soil (g) | 523.13 |  | 100 | 0.15 | 316.14 | 401.65 | 85.51 | 16.35428 | 92.57354 | 7.426462
|  |  | 200 | 0.075 | 335.76 | 362.15 | 26.39 | 5.04724 | 97.62078 | 2.379222
wt. of fines | 24.64 |  | pan |  | 365.06 | 377.5 | 12.44 | 2.379222 | 100 | 0
% fines | 4.498238 |  |  |  |  | Total | 522.86
[5 empty] | Weight (g) |  |  | Percent (%)
|  |  | Sieve No. | Opening (mm) | Sieve | Sieve+Soil | Retained | Retained | Cumulative | Passing
|  |  |  | 13.33 | 602.2 | 637.37 | 35.17 | 6.424214 | 6.424214 | 93.57579
|  |  | 2 | 9.5 | 552.78 | 586.1 | 33.32 | 6.086289 | 12.5105 | 87.4895
|  |  | 4 | 4.75 | 580.45 | 674.2 | 93.75 | 17.12454 | 29.63504 | 70.36496
|  |  | 10 | 2 | 492.97 | 601.53 | 108.56 | 19.82976 | 49.4648 | 50.5352
|  |  | 20 | 0.85 | 435.77 | 507.77 | 72 | 13.15165 | 62.61645 | 37.38355
|  |  | 40 | 0.425 | 377.27 | 432.99 | 55.72 | 10.17791 | 72.79436 | 27.20564
|  |  | 100 | 0.15 | 316.14 | 401.65 | 85.51 | 15.61941 | 88.41377 | 11.58623
|  |  | 200 | 0.075 | 335.76 | 362.15 | 26.39 | 4.820444 | 93.23421 | 6.765791
|  |  | pan |  | 365.06 | 402.1 | 37.04 | 6.765791 | 100 | 0
[6 empty] | Total | 547.46
[13 empty] | D10 | 0.13
[13 empty] | D30 | 0.5
[13 empty] | D60 | 3
[13 empty] | Cu | 23.07692
[13 empty] | Cz | 0.6410256

## Soil 3 GSD
GRADATION ANALYSIS
|  | Project Name: |  | AA embankment |  |  | Lab. No.: |  |  | Proj. No.:
|  | Sample No.: |  | AA embankment Soil 3 |  |  | Depth, ft.: |  |  | Date: | 2011-08-01
|  | Description: | [7 empty] | Tested By: | Yongsub | Jung
Checked By:
|  | Sieve Test (ASTM D422-63(2002)e1 | [11 empty] | Hydrometer Test (ASTM D422)
[5 empty] | Weight (g) |  |  | Percent (%)
Before washing |  |  | Sieve No. | Opening (mm) | Sieve | Sieve+Soil | Retained | Retained | Cumulative | Passing |  | Container + Dry soil (g) | 478.96
Bowl+dry soil (g) | 1052.49 |  | 4 | 4.75 | 580 | 593.95 | 13.95 | 5.531324 | 5.531324 | 94.46868 |  | Container (g) | 226.36 |  | Meniscus Height (Divisions) |  |  | 1 |  | Wegith of Dry Soil (g) |  |  | 50.07
Bowl (g) | 226.82 |  | 10 | 2 | 493.09 | 510.57 | 17.48 | 6.931007 | 12.46233 | 87.53767 |  | Dry soil (g) | 252.6 |  | Zero Correction Factor (Divisions) |  |  | 8 |  | Specific Gravity |  |  | 2.75
Dry + Soil (g) | 825.67 |  | 20 | 0.85 | 435.62 | 458.17 | 22.55 | 8.941316 | 21.40365 | 78.59635 |  |  |  |  | % Passing #200 |  |  | 70.03631 |  | Specific Gravity Correction |  |  | 0.98
After washing (washed and dried 2 times) |  |  | 40 | 0.425 | 377.19 | 402.59 | 25.4 | 10.07137 | 31.47502 | 68.52498 |  |  |  |  | Elapsed Time | Actual | Temp. | Temp. | K | Corrected | % Finer | Rm | Length, L | Diameter | Normalized
Bowl+dry soil (g) | 529.14 |  | 100 | 0.15 | 316.16 | 419.23 | 103.07 | 40.86836 | 72.34338 | 27.65662 |  |  |  |  | (min) | Reading | (C) | Correction |  | Reading | than D |  | (cm) | (mm) | % Finer
Bowl (g) | 277.6 |  | 200 | 0.075 | 335.7 | 400.84 | 65.14 | 25.82871 | 98.17209 | 1.827914 |  |  |  |  | 0.25 | 55 | 21.8 | 0.36 | 0.0129 | 47.36 | 92.69583 | 56 | 7.1 | 0.06874623 | 64.92073
Dry Soil (g) | 251.54 |  | pan |  | 365.04 | 369.65 | 4.61 | 1.827914 | 100 | 0 |  |  |  |  | 0.5 | 51 | 21.8 | 0.36 | 0.0129 | 43.36 | 84.86679 | 52 | 7.8 | 0.05095092 | 59.43756
[6 empty] | Total | 252.2 | [7 empty] | 1 | 48 | 21.8 | 0.36 | 0.0129 | 40.36 | 78.99501 | 49 | 8.3 | 0.03716454 | 55.32519
wt. of fines | 574.13 | [13 empty] | 2 | 45 | 21.8 | 0.36 | 0.0129 | 37.36 | 73.12323 | 46 | 8.8 | 0.02705927 | 51.21281
% fines | 69.53504 | [13 empty] | 4 | 42 | 21.8 | 0.36 | 0.0129 | 34.36 | 67.25145 | 43 | 9.2 | 0.01956382 | 47.10043
[5 empty] | Weight (g) |  |  | Percent (%) | [6 empty] | 8.5 | 39 | 21.8 | 0.36 | 0.0129 | 31.36 | 61.37967 | 40 | 9.7 | 0.01378054 | 42.98805
|  |  | Sieve No. | Opening (mm) | Sieve | Sieve+Soil | Retained | Retained | Cumulative | Passing |  |  |  |  | 16 | 36 | 21.8 | 0.36 | 0.0129 | 28.36 | 55.50789 | 37 | 10.2 | 0.01029982 | 38.87568
|  |  | 4 | 4.75 | 580 | 593.95 | 13.95 | 1.688249 | 1.688249 | 98.31175 |  |  |  |  | 32 | 32.5 | 21.8 | 0.36 | 0.0129 | 24.86 | 48.65748 | 33.5 | 10.8 | 0.007494223 | 34.0779
|  |  | 10 | 2 | 493.09 | 510.57 | 17.48 | 2.115454 | 3.803703 | 96.1963 |  |  |  |  | 60 | 29 | 21.8 | 0.36 | 0.0129 | 21.36 | 41.80707 | 30 | 11.4 | 0.00562298 | 29.28013
|  |  | 20 | 0.85 | 435.62 | 458.17 | 22.55 | 2.729033 | 6.532736 | 93.46726 |  |  |  |  | 125 | 26 | 21.8 | 0.36 | 0.0129 | 18.36 | 35.93529 | 27 | 11.9 | 0.00398023 | 25.16775
|  |  | 40 | 0.425 | 377.19 | 402.59 | 25.4 | 3.073944 | 9.60668 | 90.39332 |  |  |  |  | 340 | 22 | 21.8 | 0.36 | 0.0129 | 14.36 | 28.10625 | 23 | 12.5 | 0.002473462 | 19.68458
|  |  | 100 | 0.15 | 316.16 | 419.23 | 103.07 | 12.47368 | 22.08036 | 77.91964 |  |  |  |  | 1440 | 18 | 21.8 | 0.36 | 0.0129 | 10.36 | 20.27721 | 19 | 13.2 | 0.001235081 | 14.20141
|  |  | 200 | 0.075 | 335.7 | 400.84 | 65.14 | 7.883335 | 29.96369 | 70.03631 |  |  |  |  | 1740 | 17 | 21.8 | 0.36 | 0.0129 | 9.36 | 18.31995 | 18 | 13.3 | 0.001127823 | 12.83062
|  |  | pan |  | 365.04 | 943.75 | 578.71 | 70.03631 | 100 | 0 |  |  |  |  | 2880 | 15 | 21.8 | 0.36 | 0.0129 | 7.36 | 14.40543 | 16 | 13.8 | 0.0008929621 | 10.08903
[6 empty] | Total | 826.3 | [7 empty] | 5760 | 13 | 21.8 | 0.36 | 0.0129 | 5.36 | 10.49091 | 14 | 14.2 | 0.0006405052 | 7.347448

## Soil 3 Atterberg limits
ATTERBERG LIMITS
ASTM D4318
Project Name: | Ann Arbor Railroad Embankment |  |  | Lab. No.: |  |  | Proj. No.:
Sample No.: | AA embankment Soil 3 |  |  | Depth, ft.: |  |  | Date: | 2011-08-03
Description: | Native Soil | [5 empty] | Tested By: | Yongsub | Jung
Checked By:
*/ |  | Liquid Limit |  |  |  | */ | Plastic Limit
Can Number |  | M1 | M2 | M3 | M4 |  | M5
Weight of Can + Wet Soil, gms. |  | 40.33 | 39.3 | 42.77 | 39.48 |  | 87.4
Weight of Can + Dry Soil, gms. |  | 33.6 | 33.15 | 36.42 | 33.58 |  | 83.49
Weight of Can, gms. |  | 11 | 11.03 | 11.01 | 11.05 |  | 60.57
Weight of Dry Soil, gms. |  | 22.6 | 22.12 | 25.41 | 22.53 |  | 22.92
Weight of Water, gms. |  | 6.73 | 6.15 | 6.35 | 5.9 |  | 3.91
Water Content, % |  | 29.77876 | 27.80289 | 24.99016 | 26.18731 |  | 17.05934
Number of Blows |  | 16 | 24 | 39 | 29
|  |  | Unified Soil Classification |  | GS |  | CL
[5 empty] | GN |  | Lean clay with sand
| LL= | 27.2 | PL= | 17.05934 | PI= |  | 10.14066
|  | 120 | 80
|  | 120 | 73
|  | 21 | 0.73
|  | 27.14511 | 10.14066
|  | 0 | 0
*/
/*
CL-ML
CL
ML
CH
MH-OH
ML
CL
CH
MH
CL-ML
"A" Line
"U" Line

## Soil 1 Hydraulic conductivity
HYDRAULIC CONDUCTIVITY TEST
Falling head test (No ASTM standard for the falling head test)
Project Name: |  | AA embankment |  |  | Lab. No.: | Proj. No.:
Sample No.: |  | AA embankment Soil 1 |  |  | Depth, ft.: | Date: | 2011-08-05
Description: | [5 empty] | Tested By: | Yongsub | Jung
Checked By:
| 1 | 2 | 3
Length of Specimen, L (cm) | 6.1
Diameter of Specimen, D (cm) | 6.4
Volume of Specimen (cm^3) | 196.2364
Specific Gravity of soil solids, Gs | 2.75
Mass of Specimen, W (g) | 335.5
Dry density of specimen, (g/cm^3) | 1.709672
Dry density of specimen, (pcf) | 107
Void ratio of specimen | 0.6084954
Area of Specimen, A (cm^2) | 32.16991
Area of burette, a (cm^2) | 1.629
Beginning head difference at h1 (cm) | 97 | 97 | 97
Reading value from burette at h1, R1 (ml) | 0 | 0 | 0
Reading value from burette at h2, R2 (ml) | 11 | 11 | 88
Volume of discharge, Vw (ml) | 11 | 11 | 88
Ending head difference at h2 (cm) | 90.24739 | 90.24739 | 42.97913
Test duration, t (sec) | 420 | 424 | 4620
k at T (cm/sec) | 5.307674e-05 | 5.257602e-05 | 5.443269e-05
Average k at T | 5.336182e-05
Temperature (celcius) | 22
Ratio of Visc. At T to 20 celcius | 0.9553
k at 20 celcius (cm/sec) | 5.097654e-05