{"text_format":"2","workbook":"xls","n_sheets":11,"sheets":["FIG-2","FIG-3","FIG-5","FIG-6","FIG-7","FIG-14","FIG-15","FIG-16","FIG-17","FIG-18","FIG-19"],"not_rendered":{"charts":13,"images":0,"macros":0,"external_links":2,"defined_names":0,"comments":0,"pivot_tables":0},"unopened":[],"bounds":{"document_bytes":16777216,"sheet_cells":100000,"run_cost":"one","rows_first":2000,"rows_last":500,"rows_between":2000,"halvings":0,"cell_chars":16384,"cell_head_chars":4096},"cells_cut":0,"cells_raw":0,"read":"whole","date_system":"1900","formulas":"cached_only"}

{"sheet":"FIG-2","index":0,"n_rows":15,"n_cols":3,"rows_kept":15,"cut":false,"hidden":false,"merged":[],"flags":["formulas_cached_only"]}
["FIG-2"]
[]
[]
[null,"Sieve Size (mm)","% Passing"]
[null,20,100]
[null,10,91.7]
[null,6.3,78.9]
[null,4.75,67.8]
[null,2.36,45.9]
[null,1.18,21.4]
[null,0.6,13.1]
[null,0.425,7.9]
[null,0.3,7.6]
[null,0.15,2.8]
[null,0.075,1.7]

{"sheet":"FIG-3","index":1,"n_rows":11,"n_cols":5,"rows_kept":11,"cut":false,"hidden":false,"merged":[[3,3,3,4]],"flags":["formulas_cached_only"]}
["FIG-3"]
[]
[]
[null,null,null,"Direct Shear Test"]
[]
[null,null,null,"Normal Stress (kg/cm2)","Shear Stress (kg/cm2)"]
[null,null,null,0,0]
[null,null,null,0.5,0.389]
[null,null,null,1,0.82]
[null,null,null,1.5,1.25]
[null,null,null,2,1.653]

{"sheet":"FIG-5","index":2,"n_rows":42,"n_cols":8,"rows_kept":42,"cut":false,"hidden":false,"merged":[],"flags":["formulas_cached_only"]}
["FIG-5"]
{"$rows_empty":35}
[null,"Elevation (m)","Soil Type","Symbol","LL (%)","PI (%)","Passing # 200 Sieve, (%)","USC Classification"]
[]
[null,"('-2.0 to -6.0')","Soft Marine Clay",null,40,25,70,"CL"]
[null,"('-6.0 to -8.0')","Medium Stiff Clay",null,35,15,60,"CL"]
[null,"('-8.0 to -15.0')","Very Stiff Clay",null,60,35,80,"CH"]
[null,"('-15.0 to -18.0')","Hard Marine Silty Clay",null,25,5,40,"CL-ML"]

{"sheet":"FIG-6","index":3,"n_rows":169,"n_cols":8,"rows_kept":169,"cut":false,"hidden":false,"merged":[],"flags":["formulas_cached_only"]}
["FIG-6"]
[]
[]
[]
["S.No.","Strain dial Reading","Axial deformation","Axial Strain","Corrected Area of ","Proving Ring","Axial Load","Axial Stress"]
[null,null,"(mm)",null,"Cross section, (cm2)","Reading","kg","kg/cm2"]
[1,0,0,0,0,0,0,0]
[2,10,0.025400000000000002,0.003479452054794521,8.57985318780414,7,2.03,0.23660078506769205]
[3,20,0.050800000000000005,0.006958904109589042,8.609915576891243,13,3.7699999999999996,0.43786724345109346]
[4,30,0.0762,0.010438356164383562,8.640189374013678,19,5.51,0.6377175038051749]
[5,40,0.10160000000000001,0.013917808219178084,8.670676817070461,25,7.249999999999999,0.8361515661299365]
[6,50,0.127,0.017397260273972603,8.701380175658722,29,8.41,0.9665133381398701]
[7,60,0.1524,0.020876712328767123,8.732301751636914,31,8.99,1.0295109188496354]
[8,70,0.1778,0.024356164383561647,8.763443879700095,29,8.41,0.9596683809981573]
[9,80,0.20320000000000002,0.027835616438356168,8.794808927967535,26,7.539999999999999,0.8573239125210285]
{"$rows_empty":38}
[null,null,null,"FIG-6a","Depth -6.0m"]
[]
[]
[]
[]
[]
["S.No.","Strain dial Reading","Axial deformation","Axial Strain","Corrected Area of ","Proving Ring","Axial Load","Axial Stress"]
[null,null,"(mm)",null,"Cross section, (cm2)","Reading","kg","kg/cm2"]
[1,0,0,0,0,0,0,0]
[2,10,0.025400000000000002,0.003479452054794521,8.57985318780414,10,2.9,0.3380011215252744]
[3,20,0.050800000000000005,0.006958904109589042,8.609915576891243,24,6.959999999999999,0.8083702956020187]
[4,30,0.0762,0.010438356164383562,8.640189374013678,38,11.02,1.2754350076103498]
[5,40,0.10160000000000001,0.013917808219178084,8.670676817070461,52,15.079999999999998,1.7391952575502678]
[6,50,0.127,0.017397260273972603,8.701380175658722,62,17.98,2.066338860850757]
[7,60,0.1524,0.020876712328767123,8.732301751636914,68,19.72,2.2582820155411354]
[8,70,0.1778,0.024356164383561647,8.763443879700095,64,18.56,2.1178888408235195]
[9,80,0.20320000000000002,0.027835616438356168,8.794808927967535,54,15.659999999999998,1.7805958183129051]
[10,90,0.22860000000000003,0.03131506849315069,8.826399298583025,40,11.6,1.314239205319234]
{"$rows_empty":39}
[null,null,null,"FIG-6b","Depth -11.0m"]
[]
[]
[]
[]
["S.No.","Strain dial Reading","Axial deformation","Axial Strain","Corrected Area of ","Proving Ring","Axial Load","Axial Stress"]
[null,null,"(mm)",null,"Cross section, (cm2)","Reading","kg","kg/cm2"]
[1,0,0,0,0,0,0,0]
[2,10,0.025400000000000002,0.003479452054794521,8.57985318780414,28,8.12,0.9464031402707682]
[3,20,0.050800000000000005,0.006958904109589042,8.609915576891243,55,15.95,1.8525152607546262]
[4,30,0.0762,0.010438356164383562,8.640189374013678,76,22.04,2.5508700152206996]
[5,40,0.10160000000000001,0.013917808219178084,8.670676817070461,97,28.13,3.244268076584154]
[6,50,0.127,0.017397260273972603,8.701380175658722,115,33.349999999999994,3.8327253064167253]
[7,60,0.1524,0.020876712328767123,8.732301751636914,122,35.379999999999995,4.0516236161179195]
[8,70,0.1778,0.024356164383561647,8.763443879700095,117,33.93,3.8717655371304964]
[9,80,0.20320000000000002,0.027835616438356168,8.794808927967535,100,28.999999999999996,3.297399663542417]
[10,90,0.22860000000000003,0.03131506849315069,8.826399298583025,88,25.52,2.891326251702315]
[11,100,0.254,0.034794520547945205,8.85821742832813,75,21.75,2.4553472722903145]
{"$rows_empty":40}
[null,null,null,"FIG-6c","Depth -15.0m"]

{"sheet":"FIG-7","index":4,"n_rows":13,"n_cols":4,"rows_kept":13,"cut":false,"hidden":false,"merged":[],"flags":["formulas_cached_only"]}
["FIG-7"]
[]
[]
[null,null,"Elevation (m)","Undrained shear strength"]
[null,null,null,"kN/m2"]
[null,null,-2,15]
[null,null,-4,25]
[null,null,-6,50]
[null,null,-8,102]
[null,null,-11,112]
[null,null,-13,122]
[null,null,-15,200]
[null,null,-17,200]

{"sheet":"FIG-14","index":5,"n_rows":14,"n_cols":3,"rows_kept":14,"cut":false,"hidden":false,"merged":[],"flags":["formulas_cached_only"]}
[]
[]
["Fig-14"]
[null,"LOAD (kN)","Strain(Microns)"]
[null,0,0]
[null,1160,14.3]
[null,2440,35]
[null,3720,57]
[null,4750,75]
[null,6040,100]
[null,6420,109]
[null,7200,122]
[null,8400,145]
[null,9000,159]

{"sheet":"FIG-15","index":6,"n_rows":18,"n_cols":9,"rows_kept":18,"cut":false,"hidden":false,"merged":[[7,7,7,8]],"flags":["formulas_cached_only"]}
[]
[]
[]
["FIG-15"]
[]
[{"$nulls":7},"Gandhi et al. (1987)"]
[null,null,"Load Vs Settlement"]
[{"$nulls":7},"48 Hours settlement "]
[null,null,"Load (kN)","Settlement,mm (Loading)","Load (kN)","Settlement,mm (unloading)",null,"Load (kN)","Settlement (mm)"]
[null,null,0,0,9000,3.907,null,0,0.7]
[null,null,1200,0.26,7200,3.81,null,300,1.6]
[null,null,2400,0.66,5400,3.24,null,500,2]
[null,null,3600,1.15,3600,2.55,null,700,2.2]
[null,null,4800,1.59,1800,1.72,null,1000,3]
[null,null,6000,2.19,0,0.31,null,1250,4]
[null,null,7200,2.72,null,null,null,1500,5.2]
[null,null,8400,3.57,null,null,null,1500,5.58]
[null,null,9000,3.907,null,null,null,0,2.98]

{"sheet":"FIG-16","index":7,"n_rows":12,"n_cols":11,"rows_kept":12,"cut":false,"hidden":false,"merged":[[5,2,5,10],[5,1,6,1]],"flags":["formulas_cached_only"]}
["Fig-16"]
[]
[]
[]
[]
[null,"Depth(m)","Applied Load(kN)"]
[null,null,1160,2440,3720,4750,6040,6420,7200,8400,9000]
[null,-11.2,56,168,280,728,1120,1288,1680,2296,2788]
[null,-9.9,470.5,476,1568,2128,2856,3136,3640,4256,4795]
[null,-6.87,800.8,1960,3192,4200,5600,6104,6832,7805,8363]
[null,-3.8,817.5,2016,3192,4368,5824,6328,7056,8083.75,8920]
[null,4.57,1159.2,2342,3679,4739,6021,6411,7192,8362.5,8975.75]

{"sheet":"FIG-17","index":8,"n_rows":16,"n_cols":8,"rows_kept":16,"cut":false,"hidden":false,"merged":[],"flags":["formulas_cached_only"]}
[]
["Fig-17"]
[]
[]
[]
[]
[null,null,null,"Appiled Load (kN) ","Layer1","Layer2","Layer3","End bearing"]
[null,null,null,1160,513,275,328,44]
[null,null,null,2440,843,1219,244,133]
[null,null,null,3720,1194,1285,1019,222]
[null,null,null,4750,1293,1773,1108,576]
[null,null,null,6040,1431,2349,1374,886]
[null,null,null,6420,1412,2526,1462,1019]
[null,null,null,7200,1616,2703,1551,1330]
[null,null,null,8400,1752,3280,1551,1817]
[null,null,null,9000,1731,3457,1596,2216]

{"sheet":"FIG-18","index":9,"n_rows":66,"n_cols":4,"rows_kept":66,"cut":false,"hidden":false,"merged":[[4,1,5,3],[6,1,7,1]],"flags":["formulas_cached_only"]}
["Fig-18"]
[]
[]
[]
[null,"Diapharagm Wall Deflection"]
[]
[null,"Depth (m)","Deflection(mm)","Deflection(mm)"]
[null,null,"After -9.5m dredging","After 3months -9.5m dredging"]
[null,-24,0,0]
[null,-23.5,0.25,0.26]
[null,-23,0.39,0.39]
[null,-22.5,0.56,0.58]
[null,-22,0.9,0.91]
[null,-21.5,0.95,1]
[null,-21,1,1.05]
[null,-20.5,1.1,1.15]
[null,-20,1.15,1.2]
[null,-19.5,1.25,1.35]
[null,-19,1.3,1.45]
[null,-18.5,1.35,1.55]
[null,-18,1.45,1.65]
[null,-17.5,1.55,1.8]
[null,-17,1.6,1.9]
[null,-16.5,1.7,2.3]
[null,-16,1.8,2.5]
[null,-15.5,2,2.75]
[null,-15,2.25,3.05]
[null,-14.5,2.5,3.35]
[null,-14,2.75,3.65]
[null,-13.5,3,3.9]
[null,-13,3.25,4.15]
[null,-12.5,3.55,4.5]
[null,-12,3.9,4.95]
[null,-11.5,4.15,5.45]
[null,-11,4.45,6.25]
[null,-10.5,4.8,7.55]
[null,-10,4.85,8.05]
[null,-9.5,5.2,8.5]
[null,-9,5.4,8.65]
[null,-8.5,5.7,8.9]
[null,-8,6.1,9.35]
[null,-7.5,6.45,9.7]
[null,-7,6.95,10.2]
[null,-6.5,7.4,10.7]
[null,-6,7.95,11.25]
[null,-5.5,8.25,11.65]
[null,-5,8.55,12]
[null,-4.5,8.75,12.3]
[null,-4,9.1,12.65]
[null,-3.5,9.45,13.05]
[null,-3,9.8,13.45]
[null,-2.5,10.15,13.85]
[null,-2,11.3,14.2]
[null,-1.5,11.75,14.65]
[null,-1,12,14.9]
[null,-0.5,12.35,15.3]
[null,0,12.45,15.54]
[null,0.5,12.75,15.8]
[null,1,12.95,15.85]
[null,1.5,13.15,15.9]
[null,2,13.85,16.2]
[null,2.5,14.5,16.4]
[null,3,14.7,16.6]
[null,3.5,14.9,16.9]
[null,4,15.1,17.2]
[null,4.5,15.2,17.3]

{"sheet":"FIG-19","index":10,"n_rows":62,"n_cols":4,"rows_kept":62,"cut":false,"hidden":false,"merged":[[5,1,5,3],[6,1,7,1]],"flags":["formulas_cached_only"]}
[]
["Fig-19"]
[]
[]
[]
[null,"Pile Deflection"]
[null,"Depth (m)","Deflection(mm)","Deflection(mm)"]
[null,null,"After -9.5m dredging","After 3months of  -9.5m dredging"]
[null,-22,0,0]
[null,-21.5,0.2,0.2]
[null,-21,0.5,0.5]
[null,-20.5,0.75,0.75]
[null,-20,1,1.2]
[null,-19.5,1.3,1.5]
[null,-19,2.2,2.8]
[null,-18.5,2.9,3.1]
[null,-18,3.2,3.6]
[null,-17.5,3.9,4.2]
[null,-17,4.5,4.8]
[null,-16.5,5.2,6]
[null,-16,6.3,7.3]
[null,-15.5,7.2,8.3]
[null,-15,7.9,9.2]
[null,-14.5,9,10.6]
[null,-14,9.8,11.6]
[null,-13.5,10.6,12.6]
[null,-13,11.6,13.6]
[null,-12.5,12.3,13.9]
[null,-12,12.6,14.8]
[null,-11.5,13,15.6]
[null,-11,13.9,15.9]
[null,-10.5,14.6,17]
[null,-10,15.3,18.6]
[null,-9.5,16.2,18.9]
[null,-9,16.9,20.6]
[null,-8.5,17.3,21]
[null,-8,17.9,22.6]
[null,-7.5,18.3,23.2]
[null,-7,19.2,23.8]
[null,-6.5,20.3,24]
[null,-6,21,24.6]
[null,-5.5,21.6,24.9]
[null,-5,22,25.6]
[null,-4.5,22.4,26]
[null,-4,22.9,26.2]
[null,-3.5,23.2,26.8]
[null,-3,23.6,27]
[null,-2.5,23.9,27.2]
[null,-2,24.2,27.4]
[null,-1.5,24.6,27.6]
[null,-1,25,27.8]
[null,-0.5,25.2,27.9]
[null,0,25.6,28.1]
[null,0.5,25.8,28.3]
[null,1,26,28.5]
[null,1.5,26.2,28.7]
[null,2,26.5,28.9]
[null,2.5,26.7,29.1]
[null,3,26.8,29.2]
[null,3.5,27,29.3]
[null,4,27.2,29.4]
[null,4.5,27.3,29.5]