{"text_format":"2","workbook":"xls","n_sheets":11,"sheets":["Figure 2","Figure 4","Figure 5","Figure 6","Figure 7","Figure 8","Figure 9","Figure 10","Figure 11","Figure 12","Figure 14"],"not_rendered":{"charts":0,"images":0,"macros":0,"external_links":1,"defined_names":0,"comments":0,"pivot_tables":0},"unopened":[],"bounds":{"document_bytes":16777216,"sheet_cells":100000,"run_cost":"one","rows_first":2000,"rows_last":500,"rows_between":2000,"halvings":0,"cell_chars":16384,"cell_head_chars":4096},"cells_cut":0,"cells_raw":0,"read":"whole","date_system":"1900","formulas":"cached_only"}

{"sheet":"Figure 2","index":0,"n_rows":33,"n_cols":7,"rows_kept":33,"cut":false,"hidden":false,"merged":[[1,1,1,2],[1,3,1,5]],"flags":["formulas_cached_only"]}
[]
[null,"Boundaries",null,"Consistency Limits"]
["DEPTH","CLAY","SILT","Plastic Limit","Water Content","Liquid Limit","Modulus Number "]
["(m)","(%)","(%)","(%)","(%)","(%)","(--)"]
[]
[4.5,40.8,100,34.9,80.25,70.24,9.828125]
[6.5,36.3,100,37.72,75.33,70.25,7.081083844580777]
[8.5,39.46666666666667,100,40.17,86.79,76.90666666666667,7.3551236749116615]
[]
[14.5,40.9,100,12.8,22.63,30.97,24.746835443037973]
[16.5,44.2,100,19.62,30.24,39.41,17.8781512605042]
[18.5,43.65,100,15.81,22.17,35.215,23.935067771084334]
[20.5,52.85,100,21,32.36,41.785,14.725999687597625]
[22.5,50.2,100,29.41,42.16,47.4,10.534864300626305]
[]
[]
[30.5,22.4,78.1,12.35,20.2,24.58,35.80188679245283]
[34.5,19,75.2,13.7,18.58,20.98,38.844444444444434]
[38.5,11.7,73.1,14.2,17.63,21.02,54.74696969696969]
[]
[42.5,47.8,100,21.4,20.9,45.29,22.115384615384613]
[44.5,50.6,100,20.23,19.55,42.82,19.32]
[]
[50.5,14.6,97.5,21.03,24.57,27.82,41.327368421052626]
[54.5,14.3,91.6,21.32,23.77,27.5,38.51919191919191]
[56.5,12.8,91.6,16.96,20.6,23.82,46.81341463414633]
[57.5,11.9,73.1,14.2,17.65,20.31,43.15238095238095]
[58.5,11.1,78.8,16.28,19.09,21.89,54.74696969696969]
[60.5,11.4,75.6,14.2,17.24,21,59.02033898305085]
[60.5,13.3,86,16.23,19.61,22.49,25.994964028776973]
[63.5,12.1,87.5,17.62,20.5,24.15,49.495999999999995]
[70.5,13.6,80.4,14.13,17.25,20.88,51.88529411764706]
[84.5,13.4,97.3,20.53,23.15,26.7,43.72643678160919]

{"sheet":"Figure 4","index":1,"n_rows":123,"n_cols":3,"rows_kept":123,"cut":false,"hidden":false,"merged":[],"flags":["formulas_cached_only"]}
[]
[null,"Upward","Downward"]
["Load","Movement","Movement"]
["(MN)","(mm)","(mm)"]
[0,0,0]
[]
[0.20179242000000003,0.04905271866667747,0.04546296133334688]
[0.40277584000000005,0.06666501066668942,-0.09843392333331508]
[0.8047426800000002,0.08368799200000288,-0.35800951733333086]
[0.8047426800000002,0.057564329333328744,-0.39542190600000404]
[0.8047426800000002,0.06745627466667571,-0.3947391133333264]
[0.8047426800000002,0.0788957973333487,-0.38830854333332077]
[0.8047426800000002,0.11892590533334374,-0.35219083666666107]
[0.8047426800000002,0.07788472266666889,-0.3950387213333292]
[0.8047426800000002,0.14859357066665962,-0.3226182506666744]
[0.8047426800000002,0.18469686666665724,-0.28503334066667435]
[0.8047426800000002,0.18503438933332175,-0.28398285933334944]
[1.6086763600000002,0.3182360719999837,-0.6215138673333541]
[1.6086763600000002,0.34646730400000225,-0.605691429999994]
[1.6086763600000002,0.3271044986666637,-0.6295269400000001]
[1.6086763600000002,0.3380215799999994,-0.6810187126666708]
[1.6086763600000002,0.32830049599999417,-0.6955260086666653]
[1.6086763600000002,0.3630411533333215,-0.663103784666675]
[1.6086763600000002,0.41911810533333316,-0.6090427339999992]
[1.6086763600000002,0.42480223866667316,-0.6059619413333259]
[2.4126100400000006,0.5838332466666583,-0.8407121513333382]
[2.4126100400000006,0.6158093146666589,-0.9264170146666736]
[2.4126100400000006,0.6185723706666655,-0.9376365153333279]
[2.4126100400000006,0.6536758986666705,-0.9106444899999943]
[2.4126100400000006,0.6742639546666694,-0.912318223999996]
[2.4126100400000006,0.671693894666679,-0.9175263066666534]
[2.4126100400000006,0.7097548719999945,-0.9056972273333358]
[2.4126100400000006,0.6907158826666769,-0.9259634753333231]
[3.2165437200000007,0.9401314106666709,-1.191957627333326]
[3.2165437200000007,0.9730354679999973,-1.2276263866666723]
[3.2165437200000007,0.996009989333338,-1.2442766493333295]
[3.2165437200000007,1.0037517253333164,-1.2448224220000146]
[3.2165437200000007,0.9957306386666716,-1.2584452006666598]
[3.2165437200000007,1.0424832639999901,-1.2405749880000148]
[3.2165437200000007,1.0318552746666714,-1.2543815559999896]
[3.2165437200000007,1.0636542986666693,-1.22188868133333]
[4.020477400000001,1.2818512026666655,-1.6021236393333373]
[4.020477400000001,1.3151222093333288,-1.6292490993333428]
[4.020477400000001,1.3006026786666718,-1.6539918213333307]
[4.020477400000001,1.3749897360000054,-1.6058305706666636]
[4.020477400000001,1.357722243999991,-1.627761036666674]
[0,0,0]
[4.020477400000001,1.3611440586666788,-1.653007704666657]
[4.020477400000001,1.385302628000005,-1.6342957379999936]
[4.824411080000001,1.6164181759999856,-1.961919112000011]
[4.824411080000001,1.6605085013333365,-1.97445192199999]
[4.824411080000001,1.6926655813333251,-1.9947084186666715]
[4.824411080000001,1.6949360919999883,-2.0380214966666785]
[4.824411080000001,1.711527497333324,-2.057990380000016]
[4.824411080000001,1.7050552826666616,-2.0968543306666714]
[4.824411080000001,1.72275064266666,-2.1229982953333333]
[4.824411080000001,1.7141662519999947,-2.137682532000003]
[5.628344760000001,1.9481167066666618,-2.4303203606666717]
[5.628344760000001,1.998909210666671,-2.5013419386666627]
[5.628344760000001,2.032226560000013,-2.5840673513333208]
[5.628344760000001,2.0431301040000003,-2.627650828000003]
[5.628344760000001,2.069414537333337,-2.6313380653333276]
[5.628344760000001,2.0836013786666836,-2.6579939686666494]
[5.628344760000001,2.090238221333343,-2.660164361999996]
[5.628344760000001,2.0796352600000034,-2.676788219999999]
[6.432278440000001,2.3506254733333445,-3.04377371399999]
[6.432278440000001,2.377379427999999,-3.1378571806666655]
[6.432278440000001,2.4294064600000045,-3.1781229833333233]
[6.432278440000001,2.4700584346666683,-3.2079106426666697]
[6.432278440000001,2.4431073400000045,-3.2901080586666565]
[6.432278440000001,2.465773146666662,-3.3107123266666734]
[6.432278440000001,2.486510379999998,-3.3000420893333398]
[6.432278440000001,2.478800305333332,-3.314179060666669]
[7.236212120000001,2.7282998373333487,-3.821378010666653]
[7.236212120000001,2.774844244000007,-4.08742844333333]
[7.236212120000001,2.7755878426666585,-4.378525116000004]
[7.236212120000001,2.8510738560000006,-4.482452279333337]
[7.236212120000001,2.860794958666656,-4.560670323333342]
[7.236212120000001,2.8793242400000056,-4.5871679973333315]
[7.236212120000001,2.900146978666663,-4.580750875333338]
[7.236212120000001,2.902238267999992,-4.586383700666676]
[8.040145800000001,3.505846120000003]
[8.040145800000001,3.5719282733333273,-55.468125619333335]
[8.040145800000001,3.629742810666667,-55.81340540333333]
[8.040145800000001,3.643213286666666,-55.91247479933334]
[8.040145800000001,3.651895350666688,-55.96802572733332]
[8.040145800000001,3.679230656000003,-55.97682465400002]
[8.040145800000001,3.690030221333332,-55.988889269999994]
[8.040145800000001,3.696020775999999,-56.01662342333334]
[8.844079480000001,4.017866004000014]
[8.844079480000001,4.022091717333348]
[8.844079480000001,4.020458907999993,-62.01938729533333]
[8.844079480000001,4.039552873333335,-77.720951914]
[8.844079480000001,4.119246831999984,-82.17998976733334]
[8.844079480000001,4.133119277333343,-82.33393121399999]
[8.844079480000001,4.137715972000004,-82.37961414733333]
[8.844079480000001,4.126299908000002,-82.40035701266666]
[9.648013160000001,4.3522531413333425]
[9.648013160000001,4.408473718666674]
[9.648013160000001,4.422471317333342,-91.74224690466664]
[9.648013160000001,4.431825676000006,-109.77704970466665]
[9.648013160000001,4.5371377186666795,-120.50971350599998]
[9.648013160000001,4.548052276000011,-120.61099000200001]
[9.648013160000001,4.547458682666672,-120.63866857533333]
[9.648013160000001,4.558983617333341,-120.62826336733332]
[10.25096342,4.850778809333339,-142.99897997266666]
[10.25096342,4.895472965333327,-146.4501377473333]
[10.25096342,4.902812606666662,-147.20300809]
[10.25096342,4.89377382933333,-147.2655287926667]
[10.25096342,4.9249371226666705,-147.30472430466665]
[10.25096342,4.930803786666661,-147.31784941666666]
[10.25096342,4.934820026666665,-147.35103324866665]
[10.25096342,4.961007149333337,-147.35573835533333]
[4.020477400000001,4.491484602666662,-145.10530193933332]
[4.020477400000001,4.441004697333343,-145.02207738866664]
[4.020477400000001,4.422470266666661,-145.10074012599998]
[4.020477400000001,4.42332087866666,-145.06636960733334]
[0,2.829932509333329,-142.16621182999998]
[0,2.7920478240000013,-142.12432192866666]
[0,2.759035741333322,-142.11302211533334]
[0,2.7371948533333224,-142.11777254733332]
[0,2.7255964599999927,-142.10524514600002]
[0,2.714723689333345,-142.08547817533332]

{"sheet":"Figure 5","index":2,"n_rows":112,"n_cols":3,"rows_kept":112,"cut":false,"hidden":false,"merged":[],"flags":["formulas_cached_only"]}
[]
[null,"Upward","Downward"]
["Load","Movement","Movement"]
["(MN)","(mm)","(mm)"]
[0,0,0]
[]
[0.5815695200000001,-0.016380250666651736,-0.10437524666665146]
[0.9001092800000001,0.07551135333332305,-0.10266574866667354]
[1.21864904,0.09771055200000243,-0.12366535000000155]
[1.21864904,0.051563701333320694,-0.211472136666685]
[1.21864904,0.007881840000016778,-0.26938200266665235]
[1.21864904,0.03027595333333569,-0.2516915053333314]
[1.21864904,0.006429570666655844,-0.28117978133334787]
[1.21864904,0.07151690666662772,-0.22101883200003727]
[1.21864904,0.18055503866668277,-0.11380597466665288]
[1.21864904,-0.0370810520000117,-0.333353271333344]
[1.21864904,0.13441296533334507,-0.16251080333332535]
[2.4928080800000005,0.10797009466667469,-0.5720858459999953]
[2.4928080800000005,0.07302184533332771,-0.6111706606666765]
[2.4928080800000005,0.16267607466666606,-0.5271605646666684]
[2.4928080800000005,0.08659017466667436,-0.6099990473333242]
[2.4928080800000005,-0.007891570666666639,-0.7089201839999998]
[2.4928080800000005,0.19028606400002834,-0.5131681113333072]
[2.4928080800000005,0.1569526426666606,-0.5482229993333374]
[2.4928080800000005,0.17786534533332798,-0.5270775066666762]
[3.7669671200000003,0.15292180133333563,-0.960116054666665]
[3.7669671200000003,0.0435002760000166,-1.0988947659999821]
[3.7669671200000003,0.14580806800000068,-1.0028089846666646]
[3.7669671200000003,0.1596310226666703,-0.9965114466666619]
[3.7669671200000003,0.046142327999996985,-1.1144777286666747]
[3.7669671200000003,0.07265010666667582,-1.0914219919999855]
[3.7669671200000003,0.13514353066668316,-1.0302522813333206]
[3.7669671200000003,0.13396937600000203,-1.0319925459999992]
[5.041126160000001,0.12708789733333548,-1.419162898666666]
[5.041126160000001,0.1482517733333514,-1.4453890619999799]
[5.041126160000001,0.13593332399998373,-1.472480955333354]
[5.041126160000001,0.12145595733331524,-1.4952388966666876]
[5.041126160000001,0.11535912666667547,-1.5069048306666621]
[5.041126160000001,0.12110933733334014,-1.5020396326666636]
[5.041126160000001,0.13684939466668275,-1.509833411333321]
[5.041126160000001,0.12006800799998119,-1.5280217273333534]
[6.3152852,0.1172652253333315,-1.942470082000004]
[6.3152852,0.11420758933333919,-1.9716696026666567]
[6.3152852,0.1200437559999962,-2.0005426166666753]
[6.3152852,0.11569770666669607,-2.05953689666664]
[6.3152852,0.11602131999998194,-2.075446219333355]
[6.3152852,0.09444960533333627,-2.1010690093333313]
[6.3152852,0.09408390000001923,-2.1333939053333135]
[6.3152852,0.19748411866666024,-2.034968234666674]
[7.589444240000001,0.2720628853333361,-2.3934656899999953]
[7.589444240000001,0.18910115733332014,-2.530596590000016]
[7.589444240000001,0.24409959199998865,-2.5200957233333456]
[7.589444240000001,0.16596753600000302,-2.648007455333336]
[7.589444240000001,0.2223144853333475,-2.611413860666651]
[7.589444240000001,0.2206642813333389,-2.6305499820000007]
[7.589444240000001,0.25239614533334875,-2.615364803333315]
[7.589444240000001,0.19718224800000209,-2.673607667333338]
[8.86360328,0.3429472466666652,-2.9338940166666694]
[8.86360328,0.3815728199999871,-3.0111938433333516]
[8.86360328,0.38045664799998885,-3.0920289940000076]
[8.86360328,0.3986227013333333,-3.153193234000004]
[8.86360328,0.38983243733334066,-3.195802612666667]
[8.86360328,0.39024623200001124,-3.21984857799999]
[8.86360328,0.4034266680000072,-3.2241284673333275]
[8.86360328,0.39358742800001556,-3.2502900953333214]
[10.13776232,0.6489773653333301,-3.494497868000007]
[10.13776232,0.7244945746666565,-3.7926977206666797]
[10.13776232,0.8365473226666569,-4.224762530000012]
[10.13776232,0.8581499093333251,-4.5803522693333445]
[10.13776232,0.8541137399999847,-4.697615714000013]
[10.13776232,0.8437995600000003,-4.736523922666668]
[10.13776232,0.8571006333333178,-4.729146315333349]
[10.13776232,0.8600842426666597,-4.729408399333344]
[11.411921360000001]
[11.411921360000001,1.315562610666665,-34.740309023333346]
[11.411921360000001,1.3897806093333254,-35.37152009800001]
[11.411921360000001,1.4152578813333552,-35.52513671933332]
[11.411921360000001,1.4188773413333344,-35.54432202466667]
[11.411921360000001,1.417207226666683,-35.559477880666655]
[11.411921360000001,1.448790413333341,-35.536751933999994]
[11.411921360000001,1.4542036920000154,-35.54012613666666]
[12.686080400000002,1.7489429,-42.26476044866667]
[12.686080400000002,1.796089581333329,-44.036542440666665]
[12.686080400000002,1.8077809186666631,-42.01741338333334]
[12.686080400000002,1.8572845893333307,-42.19086556466667]
[12.686080400000002,1.865595906666664,-42.188235631333335]
[12.686080400000002,1.8877329626666561,-42.17315237666668]
[12.686080400000002,1.8820290839999838,-42.47475196333337]
[12.686080400000002,1.8725294226666735,-42.489555041999985]
[13.960239440000002,2.309998736000017,-63.28855666599997]
[13.960239440000002,2.3649455773333456,-64.51647274733331]
[13.960239440000002,2.3970495493333406,-64.59142100866666]
[13.960239440000002,2.4590436519999925,-64.57286637800001]
[13.960239440000002,2.456355331999999,-64.58390102466669]
[13.960239440000002,2.45685181733333,-64.60060824333335]
[13.960239440000002,2.490040215999994,-64.57200155533334]
[13.960239440000002,2.4891752773333327,-64.58322098733333]
[15.234398480000003,2.9034492679999855,-81.27561827400001]
[15.234398480000003,2.941380236000024,-82.41498810866665]
[15.234398480000003,3.006229233333342,-83.502559794]
[15.234398480000003,3.0340635879999973,-82.52338276733335]
[15.234398480000003,3.052947900000003,-82.36551506866667]
[15.234398480000003,3.0502659479999967,-82.52975820733333]
[15.234398480000003,3.058388332000009,-82.40696651133332]
[15.234398480000003,3.081797934666677,-82.41370872733333]
[6.3152852,2.95003811999999,-81.89383102466667]
[6.3152852,2.948061609333316,-82.08264065266667]
[6.3152852,2.9494623786666607,-82.379567222]
[6.3152852,2.9527141306666547,-82.31786357133336]
[0,2.571723029333336,-79.81582662199999]
[0,2.5378406120000068,-79.82604730066666]
[0,2.539990233333336,-79.80777105533333]

{"sheet":"Figure 6","index":3,"n_rows":19,"n_cols":17,"rows_kept":19,"cut":false,"hidden":false,"merged":[[1,12,1,13],[1,15,1,16],[1,0,1,1],[1,3,1,4],[1,6,1,7],[1,9,1,10]],"flags":["formulas_cached_only"]}
[]
["Level 1",null,null,"Level 2",null,null,"Level 3",null,null,"Level 4",null,null,"Level 5",null,null,"Level 6"]
["∆Q⁄∆ε","Av. Strain",null,"∆Q⁄∆ε","Av. Strain",null,"∆Q⁄∆ε","Av. Strain",null,"∆Q⁄∆ε","Av. Strain",null,"∆Q⁄∆ε","Av. Strain",null,"∆Q⁄∆ε","Av. Strain"]
["(GN)","(µε)",null,"(GN)","(µε)",null,"(GN)","(µε)",null,"(GN)","(µε)",null,"(GN)","(µε)",null,"(GN)","(µε)"]
[]
[1029.2668360770847,0.1952685280000101,null,198.6710887869595,1.0003953959999996,null,91.54969848283389,2.2959707680001706,null,65.11223252940852,3.0741272380001345,null,60.62438444621383,3.4132853300000265,null,181.49914518320455,1.1708995479996729]
[501.8315917191674,0.9962680000000648,null,128.14465509054375,4.137216356000091,null,69.77950940267036,8.056499087000038,null,56.65954216293347,10.168551665999939,null,38.865111197897896,13.755899248000121,null,164.0418306438684,3.621291855999833]
[576.8014292240243,2.478999432000017,null,123.18699342241794,12.66512811199975,null,60.39088779127814,23.76785893300005,null,53.79813990362866,27.952291276000018,null,21.07920781126058,60.099440128000055,null,195.37948865107134,8.256428725999928]
[625.9548311604266,3.7633312079999364,null,119.71719467585912,19.380401404000075,null,58.267398330888284,37.565174465000126,null,52.46254878485885,43.27624519399995,null,18.47115063035194,103.62318675799993,null,168.97859268850698,13.014035397999864]
[424.8357698849465,5.6556711120003,null,98.31545926117292,27.557484499999937,null,51.080794310026604,53.30364703300005,null,48.34157534909695,59.9065199460001,null,14.476579093240044,159.15658831799993,null,154.44560669313353,18.219322211999877]
[605.2305149890935,6.983981003999858,null,90.31572512337729,36.45885443199985,null,47.93655885137348,70.07443115400012,null,47.10674080268991,76.97273311000005,null,14.384544404738474,215.04530174399991,null,132.6371051351637,24.280474400000003]
[357.0102639610374,9.235831331999778,null,74.11617960703967,47.30579344399989,null,43.9496392437359,88.36658767300008,null,42.56168356785442,95.86140509399993,null,15.375949381385169,267.330442652,null,111.71994731838944,31.47644700199988]
[311.9576073557733,11.812891999999936,null,68.48966215281516,59.043823020000005,null,44.46442778480492,106.44696608000014,null,43.340709936594486,114.41056317599995,null,18.7030678769511,310.31449667400005,null,103.57307167345877,39.23844215199998]
[242.62773920325174,15.126337044000188,null,64.2852505621094,71.5495482519998,null,45.40378186692492,124.15328143400015,null,43.6447788938655,132.83049106600004,null,22.955603134070532,345.33573638200005,null,88.99978960009453,48.271426202999876]
[144.42895413939092,20.692628683999946,null,47.34403148429606,88.5302246919997,null,39.760368534393336,144.37275397999994,null,40.82122353751114,152.52450340400003,null,24.873253586110526,377.6569474859999,null,73.3281804495704,59.23492857099993]
[45.31763324955927,92.59912552799995,null,49.56731087537369,153.78791355200002,null,29.17112485532262,182.96668189800005,null,41.98122939548103,204.30816569799993,null,19.355712863535686,419.1916450539998,null,59.835453472009455,92.81246920399987]
[42.38189359457442,111.56792592400011,null,51.71518003022549,169.33332361399985,null,48.65093145335108,199.49120991800007,null,46.003187591499994,221.783773848,null,41.581181536313615,438.52571999599996,null,63.12414080009989,105.54822560099986]
[47.11146168824165,122.92047094600024,null,54.92340987493756,180.31134303,null,53.36926543910585,214.5548176590001,null,37.027805383072426,238.0674896600001,null,52.061460441029816,453.96773167200007,null,45.394112559901245,118.83079080599987]
[{"$nulls":6},51.6172781715819,226.23598879700006,{"$nulls":4},47.809935586566944,466.57913247400006]

{"sheet":"Figure 7","index":4,"n_rows":17,"n_cols":17,"rows_kept":17,"cut":false,"hidden":false,"merged":[[1,12,1,13],[1,15,1,16],[1,0,1,1],[1,3,1,4],[1,6,1,7],[1,9,1,10]],"flags":["formulas_cached_only"]}
[]
["Level 1",null,null,"Level 2",null,null,"Level 3",null,null,"Level 4",null,null,"Level 5",null,null,"Level 6"]
["∆Q⁄∆ε","Av. Strain",null,"∆Q⁄∆ε","Av. Strain",null,"∆Q⁄∆ε","Av. Strain",null,"∆Q⁄∆ε","Av. Strain",null,"∆Q⁄∆ε","Av. Strain",null,"∆Q⁄∆ε","Av. Strain"]
["(GN)","(µε)",null,"(GN)","(µε)",null,"(GN)","(µε)",null,"(GN)","(µε)",null,"(GN)","(µε)",null,"(GN)","(µε)"]
[]
[3672.134030019066,2.4451263199998636,null,2104.325024451525,2.714972624000003,null,671.0947977501618,6.769747802999917,null,489.41147863695574,10.029429956000072,null,554.3146581531256,7.958046459999995,null,666.0831213141735,6.211588655999904]
[855.4933562618409,3.9345113989998444,null,310.084395373982,6.82404440899996,null,140.5706674822321,15.833936390999984,null,90.03981856249428,24.180491790000104,null,110.43228030716759,19.495968491999378,null,136.4797258970176,15.54747376000013]
[943.9607865816652,5.284312214999915,null,299.4105148723653,11.079603170999874,null,138.9965431437903,25.00077616399993,null,86.07658271301447,38.98311289599984,null,97.52629853088172,32.56074239599961,null,136.697496620799,24.868486006000047]
[743.1639148251603,6.998818280999855,null,289.1712202311239,15.48584746800015,null,140.239265321182,34.08638451399996,null,82.5357048354211,54.42078369000003,null,99.90429857875452,45.314538359999915,null,130.39682037900792,34.63988254999985]
[1085.5820899070325,8.172528727999875,null,238.52884119501,20.827587416999886,null,120.06013517965091,44.69905822199989,null,70.79500620717737,72.41864975799992,null,85.22155259344375,60.265674559999425,null,104.71462023803726,46.807801767999976]
[866.2964511155903,9.643340524999825,null,205.03685271146514,27.041880229000082,null,113.12512091107503,55.96233051500002,null,68.89047655645467,90.91408052999998,null,86.55970548934341,74.98567658399968,null,77.68354918013564,63.20971766200002]
[593.0002053348954,11.792005952999839,null,160.81848980915896,34.96484382299991,null,88.54176336285698,70.35281689799999,null,64.23796577290538,110.74906479,null,77.05470718808886,91.52144819999978,null,45.86992037762036,90.98737739000018]
[203.29434966853853,18.059563521999934,null,70.7901079931994,52.96395522599997,null,48.36326562552523,96.69841253800001,null,52.94328445556802,134.81555505600008,null,73.29423308314811,108.9056131799995,null,46.14358256697852,118.60029708799996]
[164.44225433497158,25.807931148999973,null,76.89289220372055,117.58449511900011,null,37.66874775130908,130.52377483599997,null,37.47393930490176,168.8167586559999,null,66.17577910130504,164.9095378839997,null,74.60561092635608,164.7027411120003]
[365.55835442797655,29.29344590899991,null,87.06457835368971,132.21913832399994,null,105.74055512834028,142.57363629600005,null,82.21735169408102,184.31420552999998,null,66.86726743056336,183.9645866239997,null,70.57928943888327,204.5833491520001]
[249.52336635982846,34.39981754299984,{"$nulls":4},75.09593296068003,159.54072079400004,null,60.62007414514922,205.33296965999995]
[192.61542317598654,41.014859157999915,{"$nulls":4},85.68648640831745,174.410732314,null,66.60113152760736,224.46416173999995]

{"sheet":"Figure 8","index":5,"n_rows":23,"n_cols":32,"rows_kept":23,"cut":false,"hidden":false,"merged":[[1,1,1,11],[1,14,1,31]],"flags":["formulas_cached_only"]}
[]
[null,"TBP-1",{"$nulls":12},"TBP-2"]
[null,"DEPTH (m) ===>",75.32,70.42,65.52,60.62,60.62,46.12,40.92,28.12,14.92,0,null,null,"DEPTH (m) ===>",90.56,89.26,85.16,80.06,75.46,70.76,70.76,64.44,53.26,45.84,39.64,34.14,28.14,18.14,14.46,7.26,0]
[null,null,"Level 1","Level 2","Level 3","O-cell","O-cell","Level 6","Level 7","Level 9","Level 10","GROUND",null,null,null,"Pile Toe","Level 1","Level 2","Level 3","Level 4","O-cell","O-cell","Level 5","Level 7","Level 8","Level 9","Level 10","Level 11","Level 12","Level 13","Level 14","GROUND"]
[null,null,"LOAD","LOAD","LOAD","LOAD","LOAD","LOAD","LOAD","LOAD","LOAD","LOAD",null,null,null,"LOAD","LOAD","LOAD","LOAD","LOAD","LOAD","LOAD","LOAD","LOAD","LOAD","LOAD","LOAD","LOAD","LOAD","LOAD","LOAD","LOAD"]
[null,null,"(KN)","(KN)","(KN)","(KN)","(KN)","(KN)","(KN)","(KN)","(KN)","(KN)",null,null,null,"(KN)","(KN)","(KN)","(KN)","(KN)","(KN)","(KN)","(KN)","(KN)","(KN)","(KN)","(KN)","(KN)","(KN)","(KN)","(KN)","(KN)"]
[]
[null,null,-2.588304264002675,2.0039930820032406,4.2261688559992825,201.79242000000002,{"$nulls":10},154.0429581599914,171.0432753120002,426.49411158899477,631.8540872280046,1218.64904,0,501.3569269799997,249.33798489597956,100.51572012300282,107.23828751999217,52.96907889001656,28.41455962799271]
[null,null,8.201278176000423,43.33616359800173,96.43077225600717,402.7758400000001,{"$nulls":10},247.8742181369902,429.9147977669975,997.537992632999,1523.3709827700065,2492.8080800000007,882.8080800000005,1228.2460149959609,649.3116913919853,199.58112310499766,223.7478450480016,102.3515929799956,68.31509302799721]
[null,null,41.84325600000272,169.57577254799818,338.3729616540016,804.7426800000002,{"$nulls":10},332.91166954499465,698.014999772992,1575.0488983319956,2455.9361124479897,3766.9671200000003,2156.96712,2051.3267709479755,959.3164198799859,311.81146050600586,319.7512183320006,151.23647120398743,88.31467499400235]
[null,null,45.579260999995924,237.3902409060021,439.13899411200447,804.7426800000002,null,173.95138160399057,83.48626213199454,22.595358240016147,{"$nulls":6},440.9255517029909,975.6083904840094,2147.4422243819977,3428.509372470002,5041.126160000001,3431.1261600000007,2854.8159166799946,1358.752141655984,410.2200738090024,399.31019200798875,183.40795745999526,94.16525882400161]
[null,null,104.11797614400072,509.8346695259953,998.250075186002,1608.6763600000002,null,346.770006491997,178.563106175995,42.7339195920102,{"$nulls":6},514.8693098639922,1312.1380072709928,2816.040667985993,4562.374934753994,6315.2852,4705.285199999999,3796.737497279964,1772.713450871985,535.8686467680011,474.78944822400206,216.80784215999037,104.8128730739894]
[null,null,158.05991073599733,790.3518577500041,1577.7373275300054,2412.6100400000005,802.6100400000005,546.5894867159943,272.2845276059993,66.29765032800752,{"$nulls":6},607.5304530749889,1703.6384544270052,3525.6268224450014,5727.587073389998,7589.444240000001,5979.444240000001,4724.09762479198,2214.7934281199814,664.594940645997,571.9315558320005,252.65107412999396,115.01664992998663]
[null,null,237.5381867040126,1121.8460869979963,2238.753175386002,3216.5437200000006,1606.5437200000006,765.2115329039948,375.4176928319924,81.05636448000647,{"$nulls":6},742.8963750389898,2202.7851608489946,4432.227464573999,6977.19108177,8863.60328,7253.603279999999,5765.851236599986,2785.9538725199923,834.2954957610029,712.7580227040017,302.46397599597714,107.29208599199904]
[null,null,293.3272021679941,1494.959411945996,2943.126108468005,4020.4774000000007,2410.4774,1019.7799248000001,489.61242166200185,103.5530921880066,{"$nulls":6},1137.7525018859958,3336.729179237998,6091.9999898940005,8493.379968528005,10137.76232,8527.762320000002,6861.053630339969,3532.5511341119804,1053.7798119029992,863.2951137720119,370.3038491879916,130.4926770419958]
[null,null,387.90491594399066,1934.929293569996,3711.3966822660036,4824.411080000001,3214.4110800000003,1322.0107740839949,612.1847681039947,130.8020182559963,{"$nulls":6},1625.8996623869982,5731.110873306001,8222.997814667999,10635.455795327995,11411.92136,9801.921360000002,8297.150041907986,4505.5323658799825,1381.5156201209984,1119.94969086001,482.79645413997986,211.97942929800976,4.779097596003197,76.75696992600858,-42.455960820005224,0]
[null,null,496.1414639999973,2412.848019582004,4470.772575360006,5628.344760000001,4018.3447600000004,1648.0145703839994,753.0904382820031,165.51996552000713,{"$nulls":6},1845.4870922669943,6363.877292954994,8982.139086648003,11611.79494839,12686.0804,11076.080400000003,9176.288805683977,5213.574055871985,1618.977592322998,1324.0700600400048,566.8700162580071,242.2769354460089,6.904137240010031,90.26935281001118,-59.554908503994355,0]
[null,null,635.3061558480078,2920.5277614239935,5214.437820228006,6432.278440000001,4822.278440000001,2027.3999005259948,906.3249249599987,197.34475051200346,30.7009946880134,0,{"$nulls":4},2167.18850520899,7407.823192497007,10051.065410022002,12935.977088579997,13960.239440000003,12350.239440000003,10389.30088669198,6218.529512831972,2008.305926171995,1631.3579656920147,720.0387492479989,299.3571142380129,35.686319760002206,80.44216525801114,-76.20553558799409,0]
[null,null,869.0904047279977,3610.910102981995,6063.655667159997,7236.212120000001,5626.212120000001,2487.8669999819967,1101.0753935999976,228.33565918801204,27.317668560006414,0,{"$nulls":4},2583.9361269539945,8329.805714411996,10987.876135782,14141.242189619998,15234.398480000003,13624.398480000003,11589.768957311982,7217.656801991975,2463.472381734009,1971.5346705600052,900.5819380739794,374.93051778000256,38.89629525600173,83.90320029000881,-89.78068335599113,0]
[null,null,3144.0843230159953,5647.730713716,7684.600639716002,8040.145800000001,6430.145800000001,3333.8225673479983,1490.0488069739918,300.8470330320092,41.29331606400485,0]
[null,null,3889.163272175998,6320.700283170003,8378.630816556002,8844.079480000002,7234.079480000001,3898.1237065679943,1781.4108705119934,343.0071022560004,33.2115900480084,0]
[null,null,4685.8528888080045,6968.711844821996,9011.302341678003,9648.013160000002,8038.013160000002,4433.025475241994,2084.423292041996,389.97316831200163,38.005631664001044,0]
[null,null,5162.65977973201,7419.314396675999,9501.911529474002,10250.96342,8640.96342,4990.893213851994,2438.8536031859967,440.0535681360093,44.97552259200477,0]

{"sheet":"Figure 9","index":6,"n_rows":22,"n_cols":16,"rows_kept":22,"cut":false,"hidden":false,"merged":[[1,1,1,6],[1,8,1,15]],"flags":["formulas_cached_only"]}
[]
[null,"TBP-1",{"$nulls":6},"TBP-2"]
[{"$nulls":4},"UNIT Shaft Resistance",{"$nulls":6},"UNIT Shaft Resistance"]
[null,"MVMNT","O-cell to GL1","O-cell to GL2","O-cell to GL3","GL3 to GL2","GL2 to GL1",null,"MVMNT","O-cell to GL1","O-cell to GL2","O-cell to GL3","O-cell to GL4","GL4 to GL3","GL3 to GL2","GL2 to GL1"]
[null,"(mm)","(KPa)","(KPa)","(KPa)","(KPa)","(KPa)",null,"(mm)","(KPa)","(KPa)","(KPa)","(KPa)","(KPa)","(KPa)","(KPa)"]
[]
[null,0,2.9504038584415175,4.326165403612664,8.556094002095945,0.09623680512939542,0.19888076809922037,null,0,4.645806316763373,6.562981582820551,9.525874015496289,17.384320666378386,1.4965915678558683,1.1600600879412748]
[null,0.09843392333331508,5.696008338558572,7.783211053432563,13.267029067558665,2.2993930393064765,1.5216029088105827,null,0.10266574866667354,7.519907377306673,10.152861480264475,13.60121323539552,22.948930193092252,4.050285039487975,3.8646906326725823]
[null,0.35800951733333086,11.013080672250288,13.753735103316812,20.197291423983888,7.310178782649753,5.531771810117234,null,0.16251080333332535,10.176415637869804,12.865095359695992,15.062768524637756,22.07832560639203,7.894699332410546,8.857573705978664]
[null,0.28398285933334944,10.959148367201314,12.28529866082358,15.833369747398976,8.737227574248193,8.306847779956776,null,0.5270775066666762,21.458998260052628,25.333307325497433,28.432452289355865,36.475344217686015,20.214714884322877,19.681925332579112,7.85166885946599]
[null,0.6059619413333259,21.719537774243612,23.794025403318688,26.436016495610648,21.15203431102674,17.570562516093442,null,1.0319925459999992,32.82563962712189,37.688186731981546,41.679166049182776,49.32791144176131,33.86414358285252,30.410518565320494,15.747425405175745]
[null,0.9259634753333231,32.546285489418416,35.12794675868842,36.15622286860914,34.099670648767685,27.382962950878404,null,1.5280217273333534,43.972652614102884,49.92648528135853,55.023190214959996,60.67516147715648,49.24835001228097,40.63249393185001,23.061630563253715]
[null,1.22188868133333,43.00439511312151,45.358024840158095,42.3456322404992,48.37041743981698,38.29713565904835,null,2.034968234666674,55.44533699122654,61.44101903851549,66.53788104627425,65.95374314667306,67.13471759586676,52.146741259661304,34.387331751967736]
[null,1.6342957379999936,53.80447869668027,54.68689410425758,46.657356052722456,62.7164321557927,52.039647881525624,null,2.673607667333338,66.73910459042462,72.28048494234707,77.27319352769644,70.05290103949226,84.65044889607898,63.176133992592355,47.27669554952619]
[null,2.137682532000003,64.0446155162973,62.56806929038581,48.201834865799945,76.93430371497163,66.99770796812031,null,3.2502900953333214,77.62466338288475,81.79800375763449,84.26228981158025,70.9767910300597,97.83660378400343,77.30430565926285,62.967077676446586]
[null,2.676788219999999,74.08757582865478,69.62751030386414,50.13151977445977,89.12350083326847,83.00770687823606,null,4.729408399333344,86.02979281852454,83.51991068549924,76.92987734902681,61.870349780104554,92.31678595205611,95.53703029906659,94.84498860280858]
[null,3.314179060666669,83.68406294689395,76.0425142043115,52.74159307069681,99.34343533792612,98.96716043205886,null,35.54012613666666,93.54316674952855,69.76304550352047,60.63714998586858,29.214735876640514,92.74266005399296,86.40438438865036,177.06359258916692]
[null,4.586383700666676,91.91463893453856,78.50132465434481,50.78045048266279,106.22219882602676,118.74126749492608,null,42.489555041999985,103.6236643228005,77.63965090410119,70.43017550086708,40.42029312421767,101.092446624835,90.7863413452928,194.8845895006714]
[null,56.01662342333334,70.6786744438831,51.80471930744521,15.397760476625532,88.21167813826479,108.42658471675892,null,64.58322098733333,112.72806909348269,80.46677739087572,74.33266072610085,38.53815987031249,110.90530290484121,91.65251954428868,226.03602043922453]
[null,82.40035701266666,71.52829089173152,54.64058128853758,20.1574028687425,89.12375970833257,105.30371009811941,null,82.41370872733333,120.92394089400612,84.79167196603944,80.74731446027222,41.130313755550155,121.2255543107492,92.16667682949729,247.82751956784062]
[null,120.62826336733332,71.63286490470993,58.0168773256049,27.574333076471298,88.45942157473843,98.86484006292002]
[null,147.35573835533333,73.45384819057928,61.31577403583028,32.43954041075973,90.19200766090076,97.72999650007729]

{"sheet":"Figure 10","index":7,"n_rows":14,"n_cols":6,"rows_kept":14,"cut":false,"hidden":false,"merged":[[1,1,1,2],[1,4,1,5]],"flags":["formulas_cached_only"]}
[]
[null,"TBP-1",null,null,"TBP-2"]
[null,"Pile","UNIT",null,"Pile","UNIT"]
[null,"Toe Movement","Toe Resistance",null,"Toe Movement","Toe Resistance"]
[null,"(mm)","(KPa)",null,"(mm)","(KPa)"]
[]
[null,0.04831494399999364,null,null,0,0]
[null,0.3861276259999883,null,null,35.54012613666666,1272.9345692603783]
[null,0.8203011719999809,null,null,42.489555041999985,1471.9338805658329]
[null,1.809784411999999,null,null,64.58322098733333,1872.3620096997474]
[null,52.78933762399997,1779.1877742425993,null,82.41370872733333,2228.8511303614628]
[null,79.098308284,2200.816210696037]
[null,117.395829912,2651.650310596378]
[null,144.385083032,2921.46781669712]

{"sheet":"Figure 11","index":8,"n_rows":106,"n_cols":32,"rows_kept":106,"cut":false,"hidden":false,"merged":[[1,1,1,11],[1,14,1,31]],"flags":["formulas_cached_only"]}
[]
[null,"TBP-1",{"$nulls":12},"TBP-2"]
[null,"DEPTH (m) ===>",75.32,70.42,65.52,60.62,60.62,46.12,40.92,28.12,14.92,0,null,null,"DEPTH (m) ===>",90.56,89.26,85.16,80.06,75.46,70.76,70.76,64.44,53.26,45.84,39.64,34.14,28.14,18.14,14.46,7.26,0]
[null,null,"Level 1","Level 2","Level 3","O-cell","O-cell","Level 6","Level 7","Level 9","Level 10","GROUND",null,null,null,"Pile Toe","Level 1","Level 2","Level 3","Level 4","O-cell","O-cell","Level 5","Level 7","Level 8","Level 9","Level 10","Level 11","Level 12","Level 13","Level 14","GROUND"]
[null,null,"LOAD","LOAD","LOAD","LOAD","LOAD","LOAD","LOAD","LOAD","LOAD","LOAD",null,null,null,"LOAD","LOAD","LOAD","LOAD","LOAD","LOAD","LOAD","LOAD","LOAD","LOAD","LOAD","LOAD","LOAD","LOAD","LOAD","LOAD","LOAD"]
[null,null,"(KN)","(KN)","(KN)","(KN)","(KN)","(KN)","(KN)","(KN)","(KN)","(KN)",null,null,null,"(KN)","(KN)","(KN)","(KN)","(KN)","(KN)","(KN)","(KN)","(KN)","(KN)","(KN)","(KN)","(KN)","(KN)","(KN)","(KN)","(KN)"]
[]
[null,null,5162.65977973201,7419.314396675999,9501.911529474002,10250.96342,8640.96342,null,2438.8536031859967,440.0535681360093,44.97552259200477,0,null,null,null,1100,2583.9361269539945,8329.805714411996,10987.876135782,14141.242189619998,15234.398480000003,13624.398480000003,11589.768957311982,7217.656801991975,null,1971.5346705600052,900.5819380739794,374.93051778000256,38.89629525600173,83.90320029000881,-89.78068335599113,0]
[null,null,5162.65977973201,7419.314396675999,9501.911529474002,10250.96342,null,14701.033626148006,null,18451.87327186399,18846.951317407995,18928.586852983994,null,null,null,1100,2583.9361269539945,8329.805714411996,10987.876135782,14141.242189619998,15234.398480000003,15234.398480000003,17269.028002688025,21641.14015800803,null,26887.26228944,27958.21502192603,28483.86644222,28819.900664744004,28774.893759709998,28948.577643356,29000]
[]
[]
[null,null,"Depth","Eff.","Qd + Rs","Ru-Rs","Shaft",{"$nulls":8},"Depth","Eff.Str.","Qd+Rs","Ru-Rs","SHAFT"]
[null,null,"(m)","(kPa)","(KN)","(kN)",{"$nulls":9},"(m)","(kPa)","(kN)","(kN)"]
[{"$nulls":4},0]
[null,null,0,0,8000,20641,{"$nulls":9},0,0,8000,31162]
[null,null,1,18,8006,20635,{"$nulls":9},1,18,8006,31156]
[null,null,2,26,8021,20620,{"$nulls":9},2,26,8021,31141]
[null,null,3,34,8041,20600,{"$nulls":9},3,34,8041,31120]
[null,null,4,42,8066,20575,{"$nulls":9},4,42,8067,31094]
[null,null,5,50,8097,20544,{"$nulls":9},5,50,8098,31063]
[null,null,6,58,8133,20508,{"$nulls":9},6,58,8135,31027]
[null,null,7,66,8174,20466,{"$nulls":9},7,66,8177,30985]
[null,null,8,74,8221,20420,{"$nulls":9},8,74,8225,30937]
[null,null,9,82,8273,20367,{"$nulls":9},9,82,8278,30884]
[null,null,10,90,8331,20310,{"$nulls":9},10,90,8336,30826]
[null,null,11,98,8394,20247,{"$nulls":9},11,98,8400,30762]
[null,null,12,106,8462,20179,{"$nulls":9},12,106,8469,30693]
[null,null,13,114,8535,20105,{"$nulls":9},13,114,8544,30618]
[null,null,14,122,8614,20026,{"$nulls":9},14,122,8624,30538]
[null,null,15,130,8699,19942,{"$nulls":9},15,130,8709,30452]
[null,null,16,138,8788,19853,{"$nulls":9},16,138,8800,30362]
[null,null,17,146,8883,19758,{"$nulls":9},17,146,8896,30265]
[null,null,18,154,8983,19657,{"$nulls":9},18,154,8998,30163]
[null,null,19,162,9089,19552,{"$nulls":9},19,162,9105,30056]
[null,null,20,170,9200,19441,{"$nulls":9},20,170,9218,29944]
[null,null,21,178,9316,19325,{"$nulls":9},21,178,9336,29825]
[null,null,22,186,9438,19203,{"$nulls":9},22,186,9460,29702]
[null,null,23,194,9565,19076,{"$nulls":9},23,194,9589,29573]
[null,null,24,202,9697,18943,{"$nulls":9},24,202,9723,29439]
[null,null,25,210,9835,18806,{"$nulls":9},25,210,9863,29299]
[null,null,26,218,9978,18663,{"$nulls":9},26,218,10008,29154]
[null,null,27,226,10127,18514,{"$nulls":9},27,226,10159,29003]
[null,null,28,234,10280,18361,{"$nulls":9},28,234,10315,28847]
[null,null,29,242,10439,18201,389,{"$nulls":8},29,242,10476,28685]
[null,null,30,250,10604,18037,424,{"$nulls":8},30,250,10643,28519]
[null,null,31,260,10767,17874,585,{"$nulls":8},31,258,10815,28346]
[null,null,32,270,10936,17705,752,{"$nulls":8},32,266,10993,28168]
[null,null,33,280,11112,17529,925,{"$nulls":8},33,274,11176,27985]
[null,null,34,290,11293,17347,1104,{"$nulls":8},34,282,11365,27797]
[null,null,35,300,11481,17160,1290,{"$nulls":8},35,290,11559,27602]
[null,null,36,310,11675,16965,1481,{"$nulls":8},36,298,11759,27403]
[null,null,37,320,11876,16765,1679,{"$nulls":8},37,306,11964,27198]
[null,null,38,330,12082,16559,1883,{"$nulls":8},38,314,12174,26988]
[null,null,39,340,12295,16346,2093,{"$nulls":8},39,322,12390,26772]
[null,null,40,350,12514,16127,2309,{"$nulls":8},40,330,12611,26551]
[null,null,41,360,12739,15902,2531,{"$nulls":8},41,340,12844,26318]
[null,null,42,370,12971,15670,2759,{"$nulls":8},42,350,13084,26078]
[null,null,43,380,13208,15433,2994,{"$nulls":8},43,360,13330,25831]
[null,null,44,390,13452,15189,3234,{"$nulls":8},44,370,13584,25578]
[null,null,45,400,13702,14939,3481,{"$nulls":8},45,380,13844,25318]
[null,null,46,410,13958,14683,3734,{"$nulls":8},46,390,14111,25051]
[null,null,47,420,14220,14420,3993,{"$nulls":8},47,400,14384,24777]
[null,null,48,430,14489,14152,4258,{"$nulls":8},48,410,14665,24497]
[null,null,49,440,14764,13877,4529,{"$nulls":8},49,420,14952,24210]
[null,null,50,450,15045,13596,4806,{"$nulls":8},50,430,15246,23915]
[null,null,51,460,15332,13309,5090,{"$nulls":8},51,440,15547,23615]
[null,null,52,470,15626,13015,5379,{"$nulls":8},52,450,15855,23307]
[null,null,53,480,15925,12716,5675,{"$nulls":8},53,460,16169,22993]
[null,null,54,490,16231,12410,5977,{"$nulls":8},54,470,16490,22671]
[null,null,55,500,16543,12098,6285,{"$nulls":8},55,480,16818,22343]
[null,null,56,510,16861,11780,6599,{"$nulls":8},56,490,17153,22009,8053]
[null,null,57,520,17186,11455,6919,{"$nulls":8},57,500,17495,21667,8395]
[null,null,58,530,17517,11124,7245,{"$nulls":8},58,510,17843,21319,8743]
[null,null,59,540,17853,10787,7578,{"$nulls":8},59,520,18198,20964,9098]
[null,null,60,550,18197,10444,7917,{"$nulls":8},60,530,18560,20602,9460]
[null,null,61,560,18572,10069,8287,{"$nulls":8},61,540,18959,20203,9859]
[null,null,62,570,18955,9686,8665,{"$nulls":8},62,550,19365,19796,10265]
[null,null,63,580,19344,9297,9049,{"$nulls":8},63,560,19779,19383,10679]
[null,null,64,590,19740,8901,9440,{"$nulls":8},64,570,20200,18962,11100]
[null,null,65,600,20142,8498,9837,{"$nulls":8},65,580,20628,18533,11528]
[null,null,66,610,20552,8089,10241,{"$nulls":8},66,590,21064,18098,11964]
[null,null,67,620,20968,7673,10651,{"$nulls":8},67,600,21507,17655,12407]
[null,null,68,630,21390,7251,11068,{"$nulls":8},68,610,21957,17204,12857]
[null,null,69,640,21819,6821,11492,{"$nulls":8},69,620,22415,16747,13315]
[null,null,70,650,22255,6385,11922,{"$nulls":8},70,630,22880,16281,13780]
[null,null,71,660,22698,5943,12359,{"$nulls":8},71,640,23353,15809,14253]
[null,null,72,670,23147,5493,12802,{"$nulls":8},72,650,23832,15329,14732]
[null,null,73,680,23603,5037,13252,{"$nulls":8},73,660,24320,14842,15220]
[null,null,74,690,24066,4575,13709,{"$nulls":8},74,670,24814,14347,15714]
[null,null,75,700,24536,4105,14172,{"$nulls":8},75,680,25316,13846,16216]
[null,null,76,710,25012,3629,14642,{"$nulls":8},76,690,25825,13336,16725]
[{"$nulls":15},77,700,26342,12820,17242]
[{"$nulls":15},78,710,26866,12296,17766]
[{"$nulls":15},79,720,27397,11765,18297]
[{"$nulls":15},80,730,27936,11226,18836]
[{"$nulls":15},81,740,28482,10680,19382]
[{"$nulls":15},82,750,29035,10127,19935]
[{"$nulls":15},83,760,29596,9566,20496]
[{"$nulls":15},84,770,30164,8998,21064]
[{"$nulls":15},85,780,30739,8423,21639]
[{"$nulls":15},86,790,31322,7840,22222]
[{"$nulls":15},87,800,31912,7250,22812]
[{"$nulls":15},88,810,32509,6652,23409]
[{"$nulls":15},89,820,33114,6048,24014]
[{"$nulls":15},90,830,33726,5435,24626]
[{"$nulls":15},90.56,835.6,34072,5089,24972]

{"sheet":"Figure 12","index":9,"n_rows":15,"n_cols":4,"rows_kept":15,"cut":false,"hidden":false,"merged":[],"flags":["formulas_cached_only"]}
[]
[null,null,"Movement","Load"]
[null,null,"(mm)","(KN)"]
[]
[null,"TBP-1",0,0]
[null,"TBP-1",4.4,3600]
[null,"TBP-1",7.9,8000]
[null,"TBP-1",9.9,10500]
[null,"TBP-1",13.7,14600]
[]
[null,"TBP-2",0,0]
[null,"TBP-2",2.1,6100]
[null,"TBP-2",4.2,10000]
[null,"TBP-2",6,13000]
[null,"TBP-2",8.1,16300]

{"sheet":"Figure 14","index":10,"n_rows":99,"n_cols":9,"rows_kept":99,"cut":false,"hidden":false,"merged":[],"flags":["formulas_cached_only"]}
[]
[null,"Depth","Eff.Str.","Qd+Rs","Ru-Rs",null,"Toe Load","Toe Mvmnt","Toe Mvmnt"]
[null,"(m)","(kPa)","(kN)","(kN)",null,"4TBP-2","4TBP-2","4TBP-2"]
[]
[null,0,0,8000,31014]
[null,1,18,8007,31008,null,95.54832787499593,0,0]
[null,2,26,8023,30992,null,113.41390378499649,0,0]
[null,3,34,8045,30969,null,133.13552697900008,0,0]
[null,4,42,8073,30942,null,154.0429581599914,0,0]
[null,5,50,8107,30908,null,247.8742181369902,0,0]
[null,6,58,8146,30868,null,332.91166954499465,0,0]
[null,7,66,8192,30822,null,440.9255517029909,0,0]
[null,8,74,8243,30771,null,514.8693098639922,0,0]
[null,9,82,8301,30714,null,607.5304530749889,0,0]
[null,10,90,8364,30650,null,742.8963750389898,0,1]
[null,11,98,8433,30581,null,1137.7525018859958,0,3]
[null,12,106,8508,30506,null,1625.8996623869982,-35.54012613666666,35.54012613666666]
[null,13,114,8589,30425,null,1845.4870922669943,-42.489555041999985,42.489555041999985]
[null,14,122,8676,30339,null,2167.18850520899,-64.58322098733333,64.58322098733333]
[null,15,130,8768,30246,null,2583.9361269539945,-82.41370872733333,82.41370872733333]
[null,16,138,8867,30148]
[null,17,146,8971,30043]
[null,18,154,9081,29933]
[null,19,162,9198,29817]
[null,20,170,9320,29695]
[null,21,178,9447,29567]
[null,22,186,9581,29433]
[null,23,194,9721,29293]
[null,24,202,9866,29148]
[null,25,210,10018,28996]
[null,26,218,10175,28839]
[null,27,226,10338,28676]
[null,28,234,10508,28507]
[null,29,242,10682,28332]
[null,30,250,10863,28151]
[null,31,258,11050,27964]
[null,32,266,11243,27772]
[null,33,274,11441,27573]
[null,34,282,11646,27369]
[null,35,290,11856,27159]
[null,36,298,12072,26942]
[null,37,306,12294,26720]
[null,38,314,12522,26493]
[null,39,322,12756,26259]
[null,40,330,12995,26019]
[null,41,340,13247,25767]
[null,42,350,13506,25508]
[null,43,360,13773,25241]
[null,44,370,14047,24967]
[null,45,380,14328,24686]
[null,46,390,14617,24397]
[null,47,400,14913,24101]
[null,48,410,15216,23798]
[null,49,420,15527,23487]
[null,50,430,15845,23169]
[null,51,440,16171,22844]
[null,52,450,16504,22511]
[null,53,460,16844,22171]
[null,54,470,17191,21823]
[null,55,480,17546,21468]
[null,56,490,17908,21106,null,18034]
[null,57,500,18278,20737,null,17665]
[null,58,510,18655,20360,null,17288]
[null,59,520,19039,19975,null,16903]
[null,60,530,19430,19584,null,16512]
[null,61,540,19829,19185,null,16113]
[null,62,550,20236,18779,null,15707]
[null,63,560,20649,18365,null,15293]
[null,64,570,21070,17944,null,14872]
[null,65,580,21499,17516,null,14444]
[null,66,590,21934,17080,null,14008]
[null,67,600,22377,16637,null,13565]
[null,68,610,22828,16186,null,13114]
[null,69,620,23286,15729,null,12657]
[null,70,630,23751,15264,null,12192]
[null,71,640,24223,14791,null,11719]
[null,72,650,24703,14311,null,11239]
[null,73,660,25190,13824,null,10752]
[null,74,670,25685,13330,null,10258]
[null,75,680,26187,12828,null,9756]
[null,76,690,26696,12318,null,9246]
[null,77,700,27212,11802,null,8730]
[null,78,710,27736,11278,null,8206]
[null,79,720,28268,10747,null,7675]
[null,80,730,28806,10208,null,7136]
[null,81,740,29352,9662,null,6590]
[null,82,750,29906,9109,null,6037]
[null,83,760,30466,8548,null,5476]
[null,84,770,31034,7980,null,4908]
[null,85,780,31610,7405,null,4333]
[null,86,790,32192,6822,null,3750]
[null,87,800,32782,6232,null,3160]
[null,88,810,33380,5634,null,2562]
[null,89,820,33985,5030,null,1958]
[null,90,830,34597,4418,null,1346]
[null,90.56,835.6,34943,4072,null,1000]
[null,90.56,null,0,0]
[]
[{"$nulls":6},3072]