{"text_format":"2","workbook":"xls","n_sheets":7,"sheets":["Figure 10","Figure 12","Figure 13","Figure 14(a)","Figure 14(b)","Figure 14(c)","Figure 14(d)"],"not_rendered":{"charts":0,"images":0,"macros":0,"external_links":1,"defined_names":0,"comments":0,"pivot_tables":0},"unopened":[],"bounds":{"document_bytes":16777216,"sheet_cells":100000,"run_cost":"one","rows_first":2000,"rows_last":500,"rows_between":2000,"halvings":0,"cell_chars":16384,"cell_head_chars":4096},"cells_cut":0,"cells_raw":0,"read":"whole","date_system":"1900","formulas":"cached_only"}

{"sheet":"Figure 10","index":0,"n_rows":46,"n_cols":9,"rows_kept":46,"cut":false,"hidden":false,"merged":[],"flags":["formulas_cached_only"]}
["Figure 10"]
[]
["X-axis","Y axis - 1","Y axis - 2","Y axis - 3","Y axis - 4","Y axis - 5","Y axis - 6","Y axis - 7","Y axis - 8"]
[null,"Δx=10 mm","Δx=30 mm","Δx=50 mm","Δx=100 mm","Δx=150 mm","Bray et al. (2010)","Stark et al. (2009)","Kavazanjian et al. (1995)"]
["σ'n (kPa)","τ (kPa)","τ (kPa)","τ (kPa)","τ (kPa)","τ (kPa)","τ (kPa)","τ (kPa)","τ (kPa)"]
[0,0.7,14.1,20.8,0,0,15,6,24]
[5,2.05,16.15,23.1,12.874333238322302,9.170573287869258,19.586988209827226,9.501037691048548,24]
[10,3.4000000000000004,18.2,25.400000000000002,21.118358743583162,16.484199512869328,23.70146527930919,13.002075382097097,24]
[15,4.750000000000001,20.25,27.700000000000003,28.20910595433131,23.2295644765722,27.652481874734164,16.503113073145645,24]
[20,6.1000000000000005,22.299999999999997,30,34.64141154084287,29.63051764054069,31.50015603586617,20.004150764194193,24]
[25,7.45,24.35,32.3,40.624621649845686,35.786984863055814,35.27232006001172,23.50518845524274,24]
[30,8.8,26.4,34.6,46.27268910564164,41.75538032452144,38.985090279183254,27.00622614629129,24]
[35,10.15,28.45,36.900000000000006,51.656472602665495,47.571782849115856,42.64897957130539,30.50726383733984,27.247037965987552]
[40,11.5,30.5,39.2,56.82389470283395,53.26115926714898,46.271382726617176,34.00830152838839,30.494075931975107]
[45,12.85,32.55,41.5,61.80931035511919,58.841759269839656,49.85778098021008,37.50933921943694,33.74111389796266]
[50,14.2,34.6,43.8,66.63842840963899,64.32747222324545,53.41239718548565,41.01037691048548,36.988151863950215]
[55,15.55,36.65,46.1,71.33113318463683,69.72920240700887,56.93858282320872,44.511414601534035,40.23518982993777]
[60,16.900000000000002,38.699999999999996,48.400000000000006,75.90321226535026,75.05572426051393,60.43906128846621,48.01245229258258,43.48222779592532]
[65,18.25,40.75,50.7,80.36747054651119,80.31424146680135,63.91608847470169,51.51348998363113,46.72926576191287]
[70,19.6,42.8,53,84.7344790333642,85.51076743533913,67.37156302091883,55.01452767467968,49.97630372790043]
[75,20.95,44.849999999999994,55.3,89.01309568902037,90.65039296922959,70.80710449500879,58.51556536572823,53.223341693887974]
[80,22.3,46.9,57.60000000000001,93.21083828791907,95.7374798811934,74.22411036789514,62.01660305677677,56.47037965987553]
[85,23.650000000000002,48.95,59.900000000000006,97.33415793995813,100.77580440373636,77.62379850536475,65.51764074782533,59.717417625863085]
[90,25,51,62.2,101.38864402604014,105.76866560516093,81.00723949843267,69.01867843887388,62.96445559185064]
[95,26.35,53.05,64.5,105.37918059335635,110.71896882302427,84.37538169428304,72.51971612992243,66.2114935578382]
[100,27.7,55.1,66.8,109.31006765261651,115.62929088514102,87.72907087480891,76.02075382097097,69.45853152382574]
[105,29.05,57.15,69.10000000000001,113.18511661156079,120.50193180624876,91.06906593863708,79.52179151201952,72.7055694898133]
[110,30.400000000000002,59.199999999999996,71.4,117.00772632601,125.33895627559473,94.39605155058995,83.02282920306807,75.95260745580086]
[115,31.75,61.25,73.7,120.78094440517972,130.14222732410582,97.71064845662995,86.52386689411662,79.1996454217884]
[120,33.10000000000001,63.3,76,124.50751714571075,134.9134339212815,101.01342197819211,90.02490458516516,82.44668338777595]
[125,34.45,65.35,78.3,128.18993058845007,139.65411380362607,104.30488906991928,93.52594227621371,85.69372135376351]
[130,35.800000000000004,67.39999999999999,80.60000000000001,131.83044456729849,144.36567251632775,107.58552423165179,97.02697996726226,88.94075931975107]
[135,37.150000000000006,69.44999999999999,82.9,135.43112116918584,149.0493994177835,110.8557644976875,100.52801765831082,92.18779728573861]
[140,38.50000000000001,71.5,85.2,138.99384869506451,153.70648122590887,114.11601367624647,104.02905534935935,95.43483525172617]
[145,39.85000000000001,73.55,87.5,142.52036196801328,158.33801355808316,117.36664597463093,107.5300930404079,98.68187321771372]
[150,41.2,75.6,89.8,146.0122596517932,162.94501082079913,120.60800911724988,111.03113073145646,101.92891118370127]
[155,42.550000000000004,77.64999999999999,92.1,149.47101910468524,167.52841473214318,123.8404270420245,114.53216842250501,105.17594914968883]
[160,43.900000000000006,79.69999999999999,94.4,152.89800918737978,172.08910170408578,127.06420224397229,118.03320611355355,108.42298711567638]
[165,45.25000000000001,81.74999999999999,96.7,156.29450136169945,176.6278892679689,130.2796178217377,121.5342438046021,111.67002508166394]
[170,46.60000000000001,83.8,99,159.66167935299484,181.14554169241694,133.4869392725975,125.03528149565065,114.91706304765148]
[175,47.95,85.85,101.3,163.00064759877006,185.64277491592296,136.68641607335405,128.5363191866992,118.16410101363904]
[180,49.300000000000004,87.89999999999999,103.6,166.31243866625184,190.12026089489228,139.878283078054,132.03735687774775,121.4111389796266]
[185,50.650000000000006,89.94999999999999,105.9,169.59801978980718,194.5786314507146,143.06276175826218,135.5383945687963,124.65817694561414]
[190,52.00000000000001,91.99999999999999,108.2,172.85829865355726,199.0184816855596,146.24006130740838,139.03943225984486,127.9052149116017]
[195,53.35000000000001,94.04999999999998,110.5,176.09412852386038,203.44037302530828,149.4103796272939,142.5404699508934,131.15225287758926]
[200,54.7,96.1,112.8,179.3063128195151,207.84483593883687,152.57390421203522,146.04150764194193,134.3992908435768]

{"sheet":"Figure 12","index":1,"n_rows":16,"n_cols":2,"rows_kept":16,"cut":false,"hidden":false,"merged":[],"flags":["formulas_cached_only"]}
["Figure 12"]
[]
[]
["X-axis","Y-axis"]
["Hydraulic Conductivity (m/s)","γequivalent fluid pressure (kN/m3)"]
[0.001,9.83]
[0.0001,10.02]
[1e-05,11.74]
[7.5e-06,12.33]
[5e-06,13.45]
[2.5e-06,16.44]
[1e-06,23.5]
[7.5e-07,26.72]
[5e-07,32.29]
[2.5e-07,45.34]
[1e-07,72]

{"sheet":"Figure 13","index":2,"n_rows":17,"n_cols":2,"rows_kept":17,"cut":false,"hidden":false,"merged":[],"flags":["formulas_cached_only"]}
["Figure 13"]
[]
[]
["X-axis","Y-axis"]
["Month","Rain (mm)"]
["January",20]
["February",10]
["March",15]
["April",30]
["May",124]
["June",262]
["July",404]
["August",366]
["September",343]
["October",198]
["November",135]
["December",66]

{"sheet":"Figure 14(a)","index":3,"n_rows":13,"n_cols":2,"rows_kept":13,"cut":false,"hidden":false,"merged":[],"flags":["formulas_cached_only"]}
["Figure 14(a)"]
[]
["X-axis","Y-axis"]
["Leachate Height","FS"]
["(m)"]
[7.5,1.105]
[8.5,1.082]
[9.5,1.056]
[10.5,1.033]
[11.5,0.986]
[12.5,0.958]
[13.5,0.927]
[14.5,0.894]

{"sheet":"Figure 14(b)","index":4,"n_rows":16,"n_cols":2,"rows_kept":16,"cut":false,"hidden":false,"merged":[],"flags":["formulas_cached_only"]}
["Figure 14(b)"]
[]
["X-axis","Y-axis"]
["Friction Angle","FS"]
[" (°)"]
[20,0.8567884]
[21,0.8799877]
[22,0.9034813]
[23,0.9272882]
[24,0.9514288]
[25,0.9759246]
[26,1.0007983]
[27,1.026074]
[28,1.0517773]
[29,1.0779353]
[30,1.1045768]

{"sheet":"Figure 14(c)","index":5,"n_rows":16,"n_cols":2,"rows_kept":16,"cut":false,"hidden":false,"merged":[],"flags":["formulas_cached_only"]}
["Figure 14(c) "]
[]
["X-axis","Y-axis"]
["Cohesion","FS"]
[" (kPa)"]
[15,0.866872]
[16,0.8887774]
[17,0.9106277]
[18,0.9324312]
[19,0.9541949]
[20,0.9759246]
[21,0.9976254]
[22,1.0193017]
[23,1.0409572]
[24,1.0671465]
[25,1.0890469]

{"sheet":"Figure 14(d)","index":6,"n_rows":14,"n_cols":2,"rows_kept":14,"cut":false,"hidden":false,"merged":[],"flags":["formulas_cached_only"]}
["Figure 14(c) "]
[]
["X-axis","Y-axis"]
["MSW unit weight ","FS"]
["(kN/m3)"]
[6,1.1418781]
[7,1.0838225]
[8,1.0360542]
[9,1.0026728]
[10,0.9759246]
[11,0.9540118]
[12,0.9357324]
[13,0.9202523]
[14,0.9069744]