{"text_format":"2","workbook":"xls","n_sheets":2,"sheets":["Fig. 3","Fig.4"],"not_rendered":{"charts":1,"images":0,"macros":0,"external_links":1,"defined_names":0,"comments":0,"pivot_tables":0},"unopened":[],"bounds":{"document_bytes":16777216,"sheet_cells":100000,"run_cost":"one","rows_first":2000,"rows_last":500,"rows_between":2000,"halvings":0,"cell_chars":16384,"cell_head_chars":4096},"cells_cut":0,"cells_raw":0,"read":"whole","date_system":"1900","formulas":"cached_only"}

{"sheet":"Fig. 3","index":0,"n_rows":6,"n_cols":3,"rows_kept":6,"cut":false,"hidden":false,"merged":[[0,0,0,3]],"flags":["formulas_cached_only"]}
["Data for Fig. 3"]
["In-situ Density","Liquid Limit"]
["g/cm3","%"]
[1.55,29,"Bagram"]
[1.42,21,"Mazar-e-Sharif"]
[1.39,22,"Kunduz"]

{"sheet":"Fig.4","index":1,"n_rows":15,"n_cols":4,"rows_kept":15,"cut":false,"hidden":false,"merged":[[0,0,0,3]],"flags":["formulas_cached_only"]}
["Data for Fig. 4: Particle size Distribution"]
["Percent finer","Kunduz","MeS","Bagram"]
[0.075,94,87,73]
[0.0412,83,81,55]
[0.0321,77,75,52]
[0.0282,58,65,50]
[0.0198,45,49,47]
[0.0163,22,38,43]
[0.012,17,34,41]
[0.0087,15,31,38]
[0.008,14,27,35]
[0.0057,13,24,31]
[0.004,11,23,27]
[0.0017,10,21,23]
[0.001,9,20,21]